## Tension Test_VIT
Mixture | Specimen | Fiber Type | Fiber Volume | Length (mm) | Diameter (mm) | L/D | Shape Factor | RI | Cement | Water | Sand | Fly ash C | Fly ash F | GGBS | Coarse Aggr. | Silica Fume | Water Reducer / SP | Fiber | C/B | W/C | W/B | Second Stress | Second Strain
comp Mix I at 28 days | 0% Perlite | PVA Fiber | 0.03 | 6 | 0.0379 | 158.31 | 0.733 | 3.48 | 726.88 | 581.5 | 436.13 | 0 | 0 | 0 | 0 | 0 | 0 | 26 | 1 | 0.8 | 0.8 | 3.948 | 0.006
| 5% Perlite | PVA Fiber | 0.03 | 6 | 0.0379 | 158.31 | 0.733 | 3.48 | 714.94 | 571.95 | 428.96 | 0 | 0 | 0 | 0 | 0 | 0 | 26 | 1 | 0.8 | 0.8 | 2.887 | 0.0008
| 10% Perlite | PVA Fiber | 0.03 | 6 | 0.0379 | 158.31 | 0.733 | 3.48 | 703.38 | 562.7 | 422.03 | 0 | 0 | 0 | 0 | 0 | 0 | 26 | 1 | 0.8 | 0.8 | 5.024 | 0.0196
| w/o plasma | Polyethylene | 0.02 | 12.7 | 0.038 | 334.21 | 0.733 | 4.9 | 1446.39 | 390.52 | 0 | 0 | 0 | 0 | 0 | 289.28 | 0 | 19.4 | 0.83 | 0.27 | 0.23 | 3.18 | 0.0328
| w/ plasma | Polyethylene | 0.02 | 12.7 | 0.038 | 334.21 | 0.733 | 4.9 | 1446.39 | 390.52 | 0 | 0 | 0 | 0 | 0 | 289.28 | 0 | 19.4 | 0.83 | 0.27 | 0.23 | 5.899 | 0.0683
Mix I |  | Polyethylene | 0.02 | 12.7 | 0.038 | 334.21 | 0.733 | 4.9 | 1298.32 | 415.46 | 0 | 0 | 0 | 0 | 0 | 259.66 | 38.95 | 26 | 0.83 | 0.32 | 0.27 | 5.1 | 0.0538
Mix II |  | Polyethylene | 0.02 | 12.7 | 0.038 | 334.21 | 0.733 | 4.9 | 586.04 | 263.72 | 1172.08 | 0 | 0 | 0 | 0 | 117.21 | 29.3 | 26 | 0.83 | 0.45 | 0.38 | 2.68 | 0.002
Mix IIIa |  | Polyethylene | 0.02 | 12.7 | 0.038 | 334.21 | 0.733 | 4.9 | 984.62 | 344.62 | 492.31 | 0 | 0 | 0 | 0 | 196.92 | 49.23 | 26 | 0.83 | 0.35 | 0.29 | 3.756 | 0.0217
Comp Mix I at 28 days |  | Polyethylene | 0.02 | 12.7 | 0.038 | 334.21 | 0.733 | 4.9 | 1298.32 | 415.46 | 0 | 0 | 0 | 0 | 0 | 259.66 | 38.95 | 26 | 0.83 | 0.32 | 0.27 | 5.166 | 0.0543
Comp Mix I at 28 days |  | Polyethylene | 0.02 | 12.7 | 0.038 | 334.21 | 0.733 | 4.9 | 1298.32 | 415.46 | 0 | 0 | 0 | 0 | 0 | 259.66 | 38.95 | 26 | 0.83 | 0.32 | 0.27 | 4.467 | 0.0541
Comp Mix I at 28 days |  | Polyethylene | 0.02 | 12.7 | 0.038 | 334.21 | 0.733 | 4.9 | 1298.32 | 415.46 | 0 | 0 | 0 | 0 | 0 | 259.66 | 38.95 | 26 | 0.83 | 0.32 | 0.27 | 4.075 | 0.0563
Mix II at 14 days |  | Polyethylene | 0.02 | 12.7 | 0.038 | 334.21 | 0.733 | 4.9 | 586.04 | 263.72 | 1172.08 | 0 | 0 | 0 | 0 | 117.21 | 29.3 | 26 | 0.83 | 0.45 | 0.38 | 1.797 | 0.002
Mix II at 28 days |  | Polyethylene | 0.02 | 12.7 | 0.038 | 334.21 | 0.733 | 4.9 | 586.04 | 263.72 | 1172.08 | 0 | 0 | 0 | 0 | 117.21 | 29.3 | 26 | 0.83 | 0.45 | 0.38 | 2.614 | 0.0003
Mix IIIa at 14 days |  | Polyethylene | 0.02 | 12.7 | 0.038 | 334.21 | 0.733 | 4.9 | 984.62 | 344.62 | 492.31 | 0 | 0 | 0 | 0 | 196.92 | 49.23 | 26 | 0.83 | 0.35 | 0.29 | 3.722 | 0.0041
Mix IIIa at 28 days |  | Polyethylene | 0.02 | 12.7 | 0.038 | 334.21 | 0.733 | 4.9 | 984.62 | 344.62 | 492.31 | 0 | 0 | 0 | 0 | 196.92 | 49.23 | 26 | 0.83 | 0.35 | 0.29 | 3.899 | 0.0218
ECC | 1 | Polyethylene | 0.02 | 12.7 | 0.038 | 334.21 | 0.733 | 4.9 | 1374.07 | 425.96 | 0 | 0 | 0 | 0 | 0 | 206.11 | 27.48 | 9.8 | 0.87 | 0.31 | 0.27 | 3.349 | 0.0499
ECC | 2 | Polyethylene | 0.02 | 12.7 | 0.038 | 334.21 | 0.733 | 4.9 | 1374.07 | 425.96 | 0 | 0 | 0 | 0 | 0 | 206.11 | 27.48 | 9.8 | 0.87 | 0.31 | 0.27 | 4.065 | 0.0525
ECC | 3 | Polyethylene | 0.02 | 12.7 | 0.038 | 334.21 | 0.733 | 4.9 | 1374.07 | 425.96 | 0 | 0 | 0 | 0 | 0 | 206.11 | 27.48 | 9.8 | 0.87 | 0.31 | 0.27 | 4.985 | 0.0519
ECC - N6 | Prism | PVA Fiber | 0.02 | 12 | 0.04 | 300 | 0.733 | 4.4 | 713.73 | 426.81 | 593.82 | 0 | 214.12 | 0 | 0 | 0 | 0 | 26 | 0.77 | 0.6 | 0.46 | 3.86 | 0.0137
ECC - N6 | Prism | PVA Fiber | 0.02 | 12 | 0.04 | 300 | 0.733 | 4.4 | 713.73 | 426.81 | 593.82 | 0 | 214.12 | 0 | 0 | 0 | 0 | 26 | 0.77 | 0.6 | 0.46 | 3.451 | 0.0167
ECC - N6 | Prism | PVA Fiber | 0.02 | 12 | 0.04 | 300 | 0.733 | 4.4 | 713.73 | 426.81 | 593.82 | 0 | 214.12 | 0 | 0 | 0 | 0 | 26 | 0.77 | 0.6 | 0.46 | 3.41 | 0.0117
ECC - N6 | Coupon | PVA Fiber | 0.02 | 12 | 0.04 | 300 | 0.733 | 4.4 | 713.73 | 426.81 | 593.82 | 0 | 214.12 | 0 | 0 | 0 | 0 | 26 | 0.77 | 0.6 | 0.46 | 3.49 | 0.0335
ECC - N6 | Coupon | PVA Fiber | 0.02 | 12 | 0.04 | 300 | 0.733 | 4.4 | 713.73 | 426.81 | 593.82 | 0 | 214.12 | 0 | 0 | 0 | 0 | 26 | 0.77 | 0.6 | 0.46 | 4.093 | 0.0209
ECC - N6 | Coupon | PVA Fiber | 0.02 | 12 | 0.04 | 300 | 0.733 | 4.4 | 713.73 | 426.81 | 593.82 | 0 | 214.12 | 0 | 0 | 0 | 0 | 26 | 0.77 | 0.6 | 0.46 | 3.933 | 0.0319
ECC - N6 | Coupon | PVA Fiber | 0.02 | 12 | 0.04 | 300 | 0.733 | 4.4 | 713.73 | 426.81 | 593.82 | 0 | 214.12 | 0 | 0 | 0 | 0 | 26 | 0.77 | 0.6 | 0.46 | 4.241 | 0.0354
ECC - S3 | Sprayed | PVA Fiber | 0.02 | 8.12 | 0.039 | 208.21 | 0.733 | 3.05 | 767.07 | 371.42 | 645.95 | 0 | 242.23 | 0 | 0 | 0 | 0 | 26 | 0.76 | 0.48 | 0.37 | 4.409 | 0.014
ECC - S3 | Sprayed | PVA Fiber | 0.02 | 8.12 | 0.039 | 208.21 | 0.733 | 3.05 | 767.07 | 371.42 | 645.95 | 0 | 242.23 | 0 | 0 | 0 | 0 | 26 | 0.76 | 0.48 | 0.37 | 4.156 | 0.0123
ECC - S3 | Sprayed | PVA Fiber | 0.02 | 8.12 | 0.039 | 208.21 | 0.733 | 3.05 | 767.07 | 371.42 | 645.95 | 0 | 242.23 | 0 | 0 | 0 | 0 | 26 | 0.76 | 0.48 | 0.37 | 4.628 | 0.0189
ECC - S3 | Cast | PVA Fiber | 0.02 | 8.12 | 0.039 | 208.21 | 0.733 | 3.05 | 767.07 | 371.42 | 645.95 | 0 | 242.23 | 0 | 0 | 0 | 0 | 26 | 0.76 | 0.48 | 0.37 | 4.547 | 0.002
ECC - S3 | Cast | PVA Fiber | 0.02 | 8.12 | 0.039 | 208.21 | 0.733 | 3.05 | 767.07 | 371.42 | 645.95 | 0 | 242.23 | 0 | 0 | 0 | 0 | 26 | 0.76 | 0.48 | 0.37 | 4.285 | 0.0117
ECC - S3 | Cast | PVA Fiber | 0.02 | 8.12 | 0.039 | 208.21 | 0.733 | 3.05 | 767.07 | 371.42 | 645.95 | 0 | 242.23 | 0 | 0 | 0 | 0 | 26 | 0.76 | 0.48 | 0.37 | 4.26 | 0.0115
ECC | W/C 48% w/ slag, W/B 38% | PVA Fiber | 0.02 | 12 | 0.039 | 307.69 | 0.733 | 4.51 | 809.21 | 388.42 | 647.37 | 0 | 0 | 202.3 | 0 | 0 | 16.18 | 26 | 0.8 | 0.48 | 0.38 | 5.143 | 0.0037
ECC | W/C 60% w/ slag, W/B 48% | PVA Fiber | 0.02 | 12 | 0.039 | 307.69 | 0.733 | 4.51 | 746.46 | 447.87 | 597.16 | 0 | 0 | 186.61 | 0 | 0 | 0 | 26 | 0.8 | 0.6 | 0.48 | 5.22 | 0.0366
ECC | W/C 48% w/o slag | PVA Fiber | 0.02 | 12 | 0.039 | 307.69 | 0.733 | 4.51 | 872.4 | 418.75 | 697.92 | 0 | 0 | 0 | 0 | 0 | 17.45 | 26 | 1 | 0.48 | 0.48 | 4.33 | 0.0065
ECC | W/C 60% w/o slag | PVA Fiber | 0.02 | 12 | 0.039 | 307.69 | 0.733 | 4.51 | 799.9 | 479.94 | 639.92 | 0 | 0 | 0 | 0 | 0 | 0 | 26 | 1 | 0.6 | 0.6 | 3.418 | 0.0079
ECC 1 pre-loading to 1.5 % tensile strain | Loading up to failure | PVA Fiber | 0.02 | 8 | 0.039 | 205.13 | 0.733 | 3.01 | 570 | 331 | 455 | 0 | 684 | 0 | 0 | 0 | 4.9 | 26 | 0.45 | 0.58 | 0.26 | 5.363 | 0.0237
ECC 1 pre-loading to 1.5 % tensile strain | Pre-loading 1.5% at 28 days | PVA Fiber | 0.02 | 8 | 0.039 | 205.13 | 0.733 | 3.01 | 570 | 331 | 455 | 0 | 684 | 0 | 0 | 0 | 4.9 | 26 | 0.45 | 0.58 | 0.26 | 5.097 | 0.0133
ECC 1 pre-loading to 1.5 % tensile strain | Reloading after preloading 1.5% at 28 days | PVA Fiber | 0.02 | 8 | 0.039 | 205.13 | 0.733 | 3.01 | 570 | 331 | 455 | 0 | 684 | 0 | 0 | 0 | 4.9 | 26 | 0.45 | 0.58 | 0.26 | 4.029 | 0.0077
ECC 1 pre-loading to 1.5 % tensile strain | Reloading after 30 days in NaCl Solution | PVA Fiber | 0.02 | 8 | 0.039 | 205.13 | 0.733 | 3.01 | 570 | 331 | 455 | 0 | 684 | 0 | 0 | 0 | 4.9 | 26 | 0.45 | 0.58 | 0.26 | 4.75 | 0.0357
ECC 1 pre-loading to 1.5 % tensile strain | Reloading after 90 days in NaCl Solution | PVA Fiber | 0.02 | 8 | 0.039 | 205.13 | 0.733 | 3.01 | 570 | 331 | 455 | 0 | 684 | 0 | 0 | 0 | 4.9 | 26 | 0.45 | 0.58 | 0.26 | 4.809 | 0.0282
ECC 1 pre-loading to 1.5 % tensile strain | Reloading after 180 days in NaCl Solution | PVA Fiber | 0.02 | 8 | 0.039 | 205.13 | 0.733 | 3.01 | 570 | 331 | 455 | 0 | 684 | 0 | 0 | 0 | 4.9 | 26 | 0.45 | 0.58 | 0.26 | 4.8 | 0.0193
ECC 2 pre-loading to 2.5% tensile strain | Loading up to failure | PVA Fiber | 0.02 | 8 | 0.039 | 205.13 | 0.733 | 3.01 | 386 | 327 | 448 | 0 | 847 | 0 | 0 | 0 | 3.7 | 26 | 0.31 | 0.85 | 0.27 | 4.634 | 0.0369
ECC 2 pre-loading to 2.5% tensile strain | Pre-loading 2.5% at 28 days | PVA Fiber | 0.02 | 8 | 0.039 | 205.13 | 0.733 | 3.01 | 386 | 327 | 448 | 0 | 847 | 0 | 0 | 0 | 3.7 | 26 | 0.31 | 0.85 | 0.27 | 4.412 | 0.0195
ECC 2 pre-loading to 2.5% tensile strain | Reloading after preloading 2.5% at 28 days | PVA Fiber | 0.02 | 8 | 0.039 | 205.13 | 0.733 | 3.01 | 386 | 327 | 448 | 0 | 847 | 0 | 0 | 0 | 3.7 | 26 | 0.31 | 0.85 | 0.27 | 4.074 | 0.0351
ECC 2 pre-loading to 2.5% tensile strain | Reloading after 30 days in NaCl Solution | PVA Fiber | 0.02 | 8 | 0.039 | 205.13 | 0.733 | 3.01 | 386 | 327 | 448 | 0 | 847 | 0 | 0 | 0 | 3.7 | 26 | 0.31 | 0.85 | 0.27 | 4.07 | 0.0351
ECC 2 pre-loading to 2.5% tensile strain | Reloading after 90 days in NaCl Solution | PVA Fiber | 0.02 | 8 | 0.039 | 205.13 | 0.733 | 3.01 | 386 | 327 | 448 | 0 | 847 | 0 | 0 | 0 | 3.7 | 26 | 0.31 | 0.85 | 0.27 | 4.156 | 0.0272
ECC 2 pre-loading to 2.5% tensile strain | Reloading after 180 days in NaCl Solution | PVA Fiber | 0.02 | 8 | 0.039 | 205.13 | 0.733 | 3.01 | 386 | 327 | 448 | 0 | 847 | 0 | 0 | 0 | 3.7 | 26 | 0.31 | 0.85 | 0.27 | 4.062 | 0.0268
ECC 1 (M45) preloading to 2% tensile strain | Loading after (28+30 days in air) | PVA Fiber | 0.02 | 8 | 0.039 | 205.13 | 0.733 | 3.01 | 570 | 331 | 455 | 0 | 684 | 0 | 0 | 0 | 4.9 | 26 | 0.45 | 0.58 | 0.26 | 4.83 | 0.0287
ECC 1 (M45) preloading to 2% tensile strain | Loading after (28+90 days in air) | PVA Fiber | 0.02 | 8 | 0.039 | 205.13 | 0.733 | 3.01 | 570 | 331 | 455 | 0 | 684 | 0 | 0 | 0 | 4.9 | 26 | 0.45 | 0.58 | 0.26 | 4.69 | 0.0279
ECC 1 (M45) preloading to 2% tensile strain | Reloading after (28 days in air + 30 days in NaOH) | PVA Fiber | 0.02 | 8 | 0.039 | 205.13 | 0.733 | 3.01 | 570 | 331 | 455 | 0 | 684 | 0 | 0 | 0 | 4.9 | 26 | 0.45 | 0.58 | 0.26 | 4.44 | 0.018
ECC 1 (M45) preloading to 2% tensile strain | Reloading after (28 days in air + 90 days in NaOH) | PVA Fiber | 0.02 | 8 | 0.039 | 205.13 | 0.733 | 3.01 | 570 | 331 | 455 | 0 | 684 | 0 | 0 | 0 | 4.9 | 26 | 0.45 | 0.58 | 0.26 | 4.35 | 0.0234
ECC 1 (M45) | Preloading 1.0% at 28 days | PVA Fiber | 0.02 | 8 | 0.039 | 205.13 | 0.733 | 3.01 | 570 | 331 | 455 | 0 | 684 | 0 | 0 | 0 | 4.9 | 26 | 0.45 | 0.58 | 0.26 | 4.27 | 0.0107
ECC 1 (M45) | Preloading 2.0% at 28 days | PVA Fiber | 0.02 | 8 | 0.039 | 205.13 | 0.733 | 3.01 | 570 | 331 | 455 | 0 | 684 | 0 | 0 | 0 | 4.9 | 26 | 0.45 | 0.58 | 0.26 | 4.571 | 0.0146
ECC 1 (M45) | Loading up to failure at 28 days | PVA Fiber | 0.02 | 8 | 0.039 | 205.13 | 0.733 | 3.01 | 570 | 331 | 455 | 0 | 684 | 0 | 0 | 0 | 4.9 | 26 | 0.45 | 0.58 | 0.26 | 5.03 | 0.025
ECC 1 (M45) | Reloading after preloading 1% | PVA Fiber | 0.02 | 8 | 0.039 | 205.13 | 0.733 | 3.01 | 570 | 331 | 455 | 0 | 684 | 0 | 0 | 0 | 4.9 | 26 | 0.45 | 0.58 | 0.26 | 4.6 | 0.0156
ECC 1 (M45) | Reloading after preloading 2% | PVA Fiber | 0.02 | 8 | 0.039 | 205.13 | 0.733 | 3.01 | 570 | 331 | 455 | 0 | 684 | 0 | 0 | 0 | 4.9 | 26 | 0.45 | 0.58 | 0.26 | 4.34 | 0.0105
ECC2 (M45) | Preloading 1.0% at 28 days | PVA Fiber | 0.02 | 8 | 0.039 | 205.13 | 0.733 | 3.01 | 386 | 327 | 448 | 0 | 847 | 0 | 0 | 0 | 3.7 | 26 | 0.31 | 0.85 | 0.27 | 4.03 | 0.01
ECC2 (M45) | Preloading 2.0% at 28 days | PVA Fiber | 0.02 | 8 | 0.039 | 205.13 | 0.733 | 3.01 | 386 | 327 | 448 | 0 | 847 | 0 | 0 | 0 | 3.7 | 26 | 0.31 | 0.85 | 0.27 | 3.995 | 0.0041
ECC2 (M45) | Loading up to failure at 28 days | PVA Fiber | 0.02 | 8 | 0.039 | 205.13 | 0.733 | 3.01 | 386 | 327 | 448 | 0 | 847 | 0 | 0 | 0 | 3.7 | 26 | 0.31 | 0.85 | 0.27 | 4.81 | 0.0367
ECC2 (M45) | Reloading after preloading 1% | PVA Fiber | 0.02 | 8 | 0.039 | 205.13 | 0.733 | 3.01 | 386 | 327 | 448 | 0 | 847 | 0 | 0 | 0 | 3.7 | 26 | 0.31 | 0.85 | 0.27 | 4.11 | 0.0153
ECC2 (M45) | Reloading after preloading 2% | PVA Fiber | 0.02 | 8 | 0.039 | 205.13 | 0.733 | 3.01 | 386 | 327 | 448 | 0 | 847 | 0 | 0 | 0 | 3.7 | 26 | 0.31 | 0.85 | 0.27 | 4.07 | 0.0232
mortar coupon | Preloading 3% | REC-15 PVA Fibers | 0.02 | 12 | 0.04 | 300 | 0.733 | 4.4 | 578 | 319 | 462 | 0 | 694 | 0 | 0 | 0 | 17 | 26 | 0.45 | 0.55 | 0.25 | 4.27 | 0.0232
| Reloading after preloading 3% | REC-15 PVA Fibers | 0.02 | 12 | 0.04 | 300 | 0.733 | 4.4 | 578 | 319 | 462 | 0 | 694 | 0 | 0 | 0 | 17 | 26 | 0.45 | 0.55 | 0.25 | 3.905 | 0.0167
| Preloading 2% | REC-15 PVA Fibers | 0.02 | 12 | 0.04 | 300 | 0.733 | 4.4 | 578 | 319 | 462 | 0 | 694 | 0 | 0 | 0 | 17 | 26 | 0.45 | 0.55 | 0.25 | 4.4 | 0.0203
| Reloading after preloading 2% | REC-15 PVA Fibers | 0.02 | 12 | 0.04 | 300 | 0.733 | 4.4 | 578 | 319 | 462 | 0 | 694 | 0 | 0 | 0 | 17 | 26 | 0.45 | 0.55 | 0.25 | 4.469 | 0.0299
| Preloading 1% | REC-15 PVA Fibers | 0.02 | 12 | 0.04 | 300 | 0.733 | 4.4 | 578 | 319 | 462 | 0 | 694 | 0 | 0 | 0 | 17 | 26 | 0.45 | 0.55 | 0.25 | 4.037 | 0.009
| Reloading after preloading 1% | REC-15 PVA Fibers | 0.02 | 12 | 0.04 | 300 | 0.733 | 4.4 | 578 | 319 | 462 | 0 | 694 | 0 | 0 | 0 | 17 | 26 | 0.45 | 0.55 | 0.25 | 4.09 | 0.0187
| Preloading 0.5% | REC-15 PVA Fibers | 0.02 | 12 | 0.04 | 300 | 0.733 | 4.4 | 578 | 319 | 462 | 0 | 694 | 0 | 0 | 0 | 17 | 26 | 0.45 | 0.55 | 0.25 | 4.236 | 0.0052
| Reloading after preloading 0.5% | REC-15 PVA Fibers | 0.02 | 12 | 0.04 | 300 | 0.733 | 4.4 | 578 | 319 | 462 | 0 | 694 | 0 | 0 | 0 | 17 | 26 | 0.45 | 0.55 | 0.25 | 4.157 | 0.0299
| Preloading 3% | REC-15 PVA Fibers | 0.02 | 12 | 0.04 | 300 | 0.733 | 4.4 | 578 | 319 | 462 | 0 | 694 | 0 | 0 | 0 | 17 | 26 | 0.45 | 0.55 | 0.25 | 3.976 | 0.0311
| Reloading after preloading 3% | REC-15 PVA Fibers | 0.02 | 12 | 0.04 | 300 | 0.733 | 4.4 | 578 | 319 | 462 | 0 | 694 | 0 | 0 | 0 | 17 | 26 | 0.45 | 0.55 | 0.25 | 5.118 | 0.0211
| Preloading 2% | REC-15 PVA Fibers | 0.02 | 12 | 0.04 | 300 | 0.733 | 4.4 | 578 | 319 | 462 | 0 | 694 | 0 | 0 | 0 | 17 | 26 | 0.45 | 0.55 | 0.25 | 4.101 | 0.0102
| Reloading after preloading 2% | REC-15 PVA Fibers | 0.02 | 12 | 0.04 | 300 | 0.733 | 4.4 | 578 | 319 | 462 | 0 | 694 | 0 | 0 | 0 | 17 | 26 | 0.45 | 0.55 | 0.25 | 5.297 | 0.0136
| Preloading 1% | REC-15 PVA Fibers | 0.02 | 12 | 0.04 | 300 | 0.733 | 4.4 | 578 | 319 | 462 | 0 | 694 | 0 | 0 | 0 | 17 | 26 | 0.45 | 0.55 | 0.25 | 4.729 | 0.002
| Reloading after preloading 1% | REC-15 PVA Fibers | 0.02 | 12 | 0.04 | 300 | 0.733 | 4.4 | 578 | 319 | 462 | 0 | 694 | 0 | 0 | 0 | 17 | 26 | 0.45 | 0.55 | 0.25 | 4.41 | 0.0133
| Preloading 0.5% | REC-15 PVA Fibers | 0.02 | 12 | 0.04 | 300 | 0.733 | 4.4 | 578 | 319 | 462 | 0 | 694 | 0 | 0 | 0 | 17 | 26 | 0.45 | 0.55 | 0.25 | 4.442 | 0.0111
| Reloading after preloading 0.5% | REC-15 PVA Fibers | 0.02 | 12 | 0.04 | 300 | 0.733 | 4.4 | 578 | 319 | 462 | 0 | 694 | 0 | 0 | 0 | 17 | 26 | 0.45 | 0.55 | 0.25 | 4.811 | 0.0135
| Pre-loading | REC-15 PVA Fibers | 0.02 | 12 | 0.04 | 300 | 0.733 | 4.4 | 578 | 319 | 462 | 0 | 694 | 0 | 0 | 0 | 17 | 26 | 0.45 | 0.55 | 0.25 | 4.363 | 0.0288
| Reloading | REC-15 PVA Fibers | 0.02 | 12 | 0.04 | 300 | 0.733 | 4.4 | 578 | 319 | 462 | 0 | 694 | 0 | 0 | 0 | 17 | 26 | 0.45 | 0.55 | 0.25 | 4.92 | 0.0378
ECC | 1 | PVA Fiber | 0.02 | 12 | 0.04 | 300 | 0.733 | 4.4 | 533.85 | 352.34 | 427.08 | 0 | 640.62 | 0 | 0 | 0 | 0 | 26 | 0.45 | 0.66 | 0.3 | 5.244 | 0.0118
ECC | 2 | PVA Fiber | 0.02 | 12 | 0.04 | 300 | 0.733 | 4.4 | 533.85 | 352.34 | 427.08 | 0 | 640.62 | 0 | 0 | 0 | 0 | 26 | 0.45 | 0.66 | 0.3 | 4.591 | 0.001
ECC | 3 | PVA Fiber | 0.02 | 12 | 0.04 | 300 | 0.733 | 4.4 | 533.85 | 352.34 | 427.08 | 0 | 640.62 | 0 | 0 | 0 | 0 | 26 | 0.45 | 0.66 | 0.3 | 6.147 | 0.0542
ECC - M6 | 1 | PVA Fiber | 0.02 | 8 | 0.04 | 200 | 0.733 | 2.93 | 298.37 | 80.16 | 0 | 0 | 0 | 0 | 0 | 0 | 0 | 26 | 1 | 0.27 | 0.27 | 4.208 | 0.0304
ECC - M7 | 2 | PVA Fiber | 0.02 | 8 | 0.04 | 200 | 0.733 | 2.93 | 298.37 | 80.16 | 0 | 0 | 0 | 0 | 0 | 0 | 0 | 26 | 1 | 0.27 | 0.27 | 3.719 | 0.0248
ECC - M8 | 3 | PVA Fiber | 0.02 | 8 | 0.04 | 200 | 0.733 | 2.93 | 298.37 | 80.16 | 0 | 0 | 0 | 0 | 0 | 0 | 0 | 26 | 1 | 0.27 | 0.27 | 3.74 | 0.028
ECC - M9 | 4 | PVA Fiber | 0.02 | 8 | 0.04 | 200 | 0.733 | 2.93 | 298.37 | 80.16 | 0 | 0 | 0 | 0 | 0 | 0 | 0 | 26 | 1 | 0.27 | 0.27 | 3.758 | 0.0276
ECC - M10 | 5 | PVA Fiber | 0.02 | 8 | 0.04 | 200 | 0.733 | 2.93 | 298.37 | 80.16 | 0 | 0 | 0 | 0 | 0 | 0 | 0 | 26 | 1 | 0.27 | 0.27 | 3.698 | 0.0205
ECC - M45 | Not Preloaded 28 days | PVA Fiber | 0.02 | 8 | 0.039 | 205.13 | 0.733 | 3.01 | 570 | 331 | 455 | 0 | 684 | 0 | 0 | 0 | 0 | 26 | 0.45 | 0.58 | 0.26 | 5.396 | 0.0239
ECC - M46 | Loaded after 30 days in NaCL Solution | PVA Fiber | 0.02 | 8 | 0.039 | 205.13 | 0.733 | 3.01 | 570 | 331 | 455 | 0 | 684 | 0 | 0 | 0 | 0 | 26 | 0.45 | 0.58 | 0.26 | 4.38 | 0.029
ECC - M47 | Loaded after 60 days in NaCL Solution | PVA Fiber | 0.02 | 8 | 0.039 | 205.13 | 0.733 | 3.01 | 570 | 331 | 455 | 0 | 684 | 0 | 0 | 0 | 0 | 26 | 0.45 | 0.58 | 0.26 | 4.69 | 0.0297
ECC - M48 | Loaded after 90 days in NaCL Solution | PVA Fiber | 0.02 | 8 | 0.039 | 205.13 | 0.733 | 3.01 | 570 | 331 | 455 | 0 | 684 | 0 | 0 | 0 | 0 | 26 | 0.45 | 0.58 | 0.26 | 4.8 | 0.0319
ECC - M49 | Not Preloaded 28 days | PVA Fiber | 0.02 | 8 | 0.039 | 205.13 | 0.733 | 3.01 | 570 | 331 | 455 | 0 | 684 | 0 | 0 | 0 | 0 | 26 | 0.45 | 0.58 | 0.26 | 5.342 | 0.024
ECC - M50 | Preloaded 0.5% 28 days | PVA Fiber | 0.02 | 8 | 0.039 | 205.13 | 0.733 | 3.01 | 570 | 331 | 455 | 0 | 684 | 0 | 0 | 0 | 0 | 26 | 0.45 | 0.58 | 0.26 | 4.7 | 0.0052
ECC - M51 | Reloaded after 30 days in NaCl Solution | PVA Fiber | 0.02 | 8 | 0.039 | 205.13 | 0.733 | 3.01 | 570 | 331 | 455 | 0 | 684 | 0 | 0 | 0 | 0 | 26 | 0.45 | 0.58 | 0.26 | 4.94 | 0.037
ECC - M52 | Reloaded after 60 days in NaCl Solution | PVA Fiber | 0.02 | 8 | 0.039 | 205.13 | 0.733 | 3.01 | 570 | 331 | 455 | 0 | 684 | 0 | 0 | 0 | 0 | 26 | 0.45 | 0.58 | 0.26 | 4.455 | 0.0253
ECC - M53 | Reloaded after 90 days in NaCl Solution | PVA Fiber | 0.02 | 8 | 0.039 | 205.13 | 0.733 | 3.01 | 570 | 331 | 455 | 0 | 684 | 0 | 0 | 0 | 0 | 26 | 0.45 | 0.58 | 0.26 | 4.73 | 0.0255
ECC - M54 | Reloaded 1 day after preloading | PVA Fiber | 0.02 | 8 | 0.039 | 205.13 | 0.733 | 3.01 | 570 | 331 | 455 | 0 | 684 | 0 | 0 | 0 | 0 | 26 | 0.45 | 0.58 | 0.26 | 4.039 | 0.0085
ECC - M55 | Not Preloaded 28 days | PVA Fiber | 0.02 | 8 | 0.039 | 205.13 | 0.733 | 3.01 | 570 | 331 | 455 | 0 | 684 | 0 | 0 | 0 | 0 | 26 | 0.45 | 0.58 | 0.26 | 5.335 | 0.024
ECC - M56 | Preloaded 1.0% 28 days | PVA Fiber | 0.02 | 8 | 0.039 | 205.13 | 0.733 | 3.01 | 570 | 331 | 455 | 0 | 684 | 0 | 0 | 0 | 0 | 26 | 0.45 | 0.58 | 0.26 | 4.51 | 0.0067
ECC - M57 | Reloaded after 30 days in NaCl Solution | PVA Fiber | 0.02 | 8 | 0.039 | 205.13 | 0.733 | 3.01 | 570 | 331 | 455 | 0 | 684 | 0 | 0 | 0 | 0 | 26 | 0.45 | 0.58 | 0.26 | 3.94 | 0.0191
ECC - M58 | Reloaded after 60 days in NaCl Solution | PVA Fiber | 0.02 | 8 | 0.039 | 205.13 | 0.733 | 3.01 | 570 | 331 | 455 | 0 | 684 | 0 | 0 | 0 | 0 | 26 | 0.45 | 0.58 | 0.26 | 4.447 | 0.0351
ECC - M59 | Reloaded after 90 days in NaCl Solution | PVA Fiber | 0.02 | 8 | 0.039 | 205.13 | 0.733 | 3.01 | 570 | 331 | 455 | 0 | 684 | 0 | 0 | 0 | 0 | 26 | 0.45 | 0.58 | 0.26 | 3.885 | 0.0252
ECC - M60 | Reloaded 1 day after preloading | PVA Fiber | 0.02 | 8 | 0.039 | 205.13 | 0.733 | 3.01 | 570 | 331 | 455 | 0 | 684 | 0 | 0 | 0 | 0 | 26 | 0.45 | 0.58 | 0.26 | 4.012 | 0.0083
ECC - M61 | Not Preloaded 28 days | PVA Fiber | 0.02 | 8 | 0.039 | 205.13 | 0.733 | 3.01 | 570 | 331 | 455 | 0 | 684 | 0 | 0 | 0 | 0 | 26 | 0.45 | 0.58 | 0.26 | 5.34 | 0.0241
ECC - M62 | Preloaded 1.5% 28 days | PVA Fiber | 0.02 | 8 | 0.039 | 205.13 | 0.733 | 3.01 | 570 | 331 | 455 | 0 | 684 | 0 | 0 | 0 | 0 | 26 | 0.45 | 0.58 | 0.26 | 5.077 | 0.0132
ECC - M63 | Reloaded after 30 days in NaCl Solution | PVA Fiber | 0.02 | 8 | 0.039 | 205.13 | 0.733 | 3.01 | 570 | 331 | 455 | 0 | 684 | 0 | 0 | 0 | 0 | 26 | 0.45 | 0.58 | 0.26 | 4.726 | 0.0356
ECC - M64 | Reloaded after 60 days in NaCl Solution | PVA Fiber | 0.02 | 8 | 0.039 | 205.13 | 0.733 | 3.01 | 570 | 331 | 455 | 0 | 684 | 0 | 0 | 0 | 0 | 26 | 0.45 | 0.58 | 0.26 | 4.87 | 0.0272
ECC - M65 | Reloaded after 90 days in NaCl Solution | PVA Fiber | 0.02 | 8 | 0.039 | 205.13 | 0.733 | 3.01 | 570 | 331 | 455 | 0 | 684 | 0 | 0 | 0 | 0 | 26 | 0.45 | 0.58 | 0.26 | 4.77 | 0.0282
ECC - M66 | Reloaded 1 day after preloading | PVA Fiber | 0.02 | 8 | 0.039 | 205.13 | 0.733 | 3.01 | 570 | 331 | 455 | 0 | 684 | 0 | 0 | 0 | 0 | 26 | 0.45 | 0.58 | 0.26 | 4.019 | 0.0086
ECC 1 (M45) | w/ PVA | PVA Fiber | 0.02 | 12 | 0.039 | 307.69 | 0.733 | 4.51 | 558 | 326 | 446 | 0 | 669 | 0 | 0 | 0 | 0 | 26 | 0.45 | 0.58 | 0.27 | 5.467 | 0.0211
ECC 1 (M45) | w/o PVA | None | 0 | 0 | 0 | 0 | 0.733 | 0 | 558 | 326 | 446 | 0 | 669 | 0 | 0 | 0 | 0 | 0 | 0.45 | 0.58 | 0.27 | 5.5 | 0.0159
ECC 2(M45) | w/ PVA | PVA Fiber | 0.02 | 12 | 0.039 | 307.69 | 0.733 | 4.51 | 375 | 318 | 435 | 0 | 823 | 0 | 0 | 0 | 0 | 26 | 0.31 | 0.85 | 0.27 | 4.767 | 0.0313
ECC 2(M45) | w/o PVA | None | 0 | 0 | 0 | 0 | 0.733 | 0 | 375 | 318 | 435 | 0 | 823 | 0 | 0 | 0 | 0 | 0 | 0.31 | 0.85 | 0.27 | 4.75 | 0.0275
ECC w/ 50% FA | ECC1-0 | PVA Fiber | 0.02 | 8 | 0.04 | 200 | 0.733 | 2.93 | 636 | 318 | 462 | 0 | 636 | 0 | 0 | 0 | 0 | 26 | 0.5 | 0.5 | 0.25 | 5.476 | 0.0082
ECC w/ 50% FA | ECC1-0.2 | PVA Fiber | 0.02 | 8 | 0.04 | 200 | 0.733 | 2.93 | 636 | 335 | 462 | 0 | 636 | 0 | 0 | 0 | 0 | 26 | 0.5 | 0.53 | 0.26 | 5.14 | 0.0249
ECC w/ 50% FA | ECC1-0.4 | PVA Fiber | 0.02 | 8 | 0.04 | 200 | 0.733 | 2.93 | 636 | 353 | 462 | 0 | 636 | 0 | 0 | 0 | 0 | 26 | 0.5 | 0.56 | 0.28 | 4.71 | 0.0139
ECC w/ 70% FA | ECC1-0 | PVA Fiber | 0.02 | 8 | 0.04 | 200 | 0.733 | 2.93 | 382 | 318 | 462 | 0 | 890 | 0 | 0 | 0 | 0 | 26 | 0.3 | 0.83 | 0.25 | 4.96 | 0.0249
ECC w/ 70% FA | ECC1-0.2 | PVA Fiber | 0.02 | 8 | 0.04 | 200 | 0.733 | 2.93 | 382 | 335 | 462 | 0 | 890 | 0 | 0 | 0 | 0 | 26 | 0.3 | 0.88 | 0.26 | 4.69 | 0.031
ECC w/ 70% FA | ECC1-0.4 | PVA Fiber | 0.02 | 8 | 0.04 | 200 | 0.733 | 2.93 | 382 | 353 | 462 | 0 | 890 | 0 | 0 | 0 | 0 | 26 | 0.3 | 0.92 | 0.28 | 4.11 | 0.0295
M- Mix (28 days) | M1 | PVA Fiber | 0.02 | 8 | 0.039 | 205.13 | 0.733 | 3.01 | 356 | 448 | 0 | 0 | 0 | 427 | 0 | 0 | 7.1 | 26 | 0.45 | 1.26 | 0.57 | 3.46 | 0.0126
M- Mix (28 days) | M2 | PVA Fiber | 0.02 | 8 | 0.039 | 205.13 | 0.733 | 3.01 | 330 | 486 | 0 | 0 | 0 | 397 | 0 | 0 | 6.6 | 26 | 0.45 | 1.47 | 0.67 | 2.614 | 0.0003
M- Mix (28 days) | M1A | PVA Fiber | 0.02 | 8 | 0.039 | 205.13 | 0.733 | 3.01 | 356 | 448 | 0 | 0 | 0 | 427 | 0 | 0 | 7.1 | 26 | 0.45 | 1.26 | 0.57 | 3.813 | 0.0224
M- Mix (28 days) | M2A | PVA Fiber | 0.02 | 8 | 0.039 | 205.13 | 0.733 | 3.01 | 330 | 486 | 0 | 0 | 0 | 397 | 0 | 0 | 6.6 | 26 | 0.45 | 1.47 | 0.67 | 2.98 | 0.0121
S- Mix (28 Days) | S1 | PVA Fiber | 0.02 | 8 | 0.039 | 205.13 | 0.733 | 3.01 | 235 | 410 | 0 | 0 | 0 | 547 | 0 | 78 | 15.6 | 26 | 0.27 | 1.74 | 0.48 | 4.5 | 0.0304
S- Mix (28 Days) | S2 | PVA Fiber | 0.02 | 8 | 0.039 | 205.13 | 0.733 | 3.01 | 145 | 253 | 1012 | 0 | 0 | 337 | 0 | 48 | 9.6 | 16.1 | 0.27 | 1.74 | 0.48 | 3.102 | 0.0039
S- Mix (28 Days) | S2A | PVA Fiber | 0.02 | 8 | 0.039 | 205.13 | 0.733 | 3.01 | 145 | 253 | 1012 | 0 | 0 | 337 | 0 | 48 | 9.6 | 16.1 | 0.27 | 1.74 | 0.48 | 3.668 | 0.0204
Mix 1-1 | 14 days - Line 1 | PP Fiber | 0.02 | 10 | 0.012 | 833.33 | 0.733 | 12.22 | 392.56 | 345.46 | 0 | 0 | 1099.18 | 0 | 0 | 0 | 6.28 | 18.2 | 0.26 | 0.88 | 0.23 | 2.45 | 0.075
Mix 1-1 | 14 days - Line 2 | PP Fiber | 0.02 | 10 | 0.012 | 833.33 | 0.733 | 12.22 | 392.56 | 345.46 | 0 | 0 | 1099.18 | 0 | 0 | 0 | 6.28 | 18.2 | 0.26 | 0.88 | 0.23 | 2.45 | 0.069
Mix 1-1 | 14 days - Line 3 | PP Fiber | 0.02 | 10 | 0.012 | 833.33 | 0.733 | 12.22 | 392.56 | 345.46 | 0 | 0 | 1099.18 | 0 | 0 | 0 | 6.28 | 18.2 | 0.26 | 0.88 | 0.23 | 2.25 | 0.065
Mix 1-1 | 28 days - Line 1 | PP Fiber | 0.02 | 10 | 0.012 | 833.33 | 0.733 | 12.22 | 392.56 | 345.46 | 0 | 0 | 1099.18 | 0 | 0 | 0 | 6.28 | 18.2 | 0.26 | 0.88 | 0.23 | 2.5 | 0.019
Mix 1-1 | 28 days - Line 2 | PP Fiber | 0.02 | 10 | 0.012 | 833.33 | 0.733 | 12.22 | 392.56 | 345.46 | 0 | 0 | 1099.18 | 0 | 0 | 0 | 6.28 | 18.2 | 0.26 | 0.88 | 0.23 | 2.46 | 0.035
Mix 1-1 | 28 days - Line 3 | PP Fiber | 0.02 | 10 | 0.012 | 833.33 | 0.733 | 12.22 | 392.56 | 345.46 | 0 | 0 | 1099.18 | 0 | 0 | 0 | 6.28 | 18.2 | 0.26 | 0.88 | 0.23 | 2.45 | 0.0594
Mix 1-2 | 14 days - Line 1 | PP Fiber | 0.02 | 10 | 0.012 | 833.33 | 0.733 | 12.22 | 392.56 | 345.46 | 0 | 0 | 1099.18 | 0 | 0 | 0 | 6.28 | 18.2 | 0.26 | 0.88 | 0.23 | 2.199 | 0.0575
Mix 1-2 | 14 days - Line 2 | PP Fiber | 0.02 | 10 | 0.012 | 833.33 | 0.733 | 12.22 | 392.56 | 345.46 | 0 | 0 | 1099.18 | 0 | 0 | 0 | 6.28 | 18.2 | 0.26 | 0.88 | 0.23 | 1.9 | 0.0375
Mix 1-2 | 14 days - Line 3 | PP Fiber | 0.02 | 10 | 0.012 | 833.33 | 0.733 | 12.22 | 392.56 | 345.46 | 0 | 0 | 1099.18 | 0 | 0 | 0 | 6.28 | 18.2 | 0.26 | 0.88 | 0.23 | 1.75 | 0.0389
Mix 1-2 | 28 days - Line 1 | PP Fiber | 0.02 | 10 | 0.012 | 833.33 | 0.733 | 12.22 | 392.56 | 345.46 | 0 | 0 | 1099.18 | 0 | 0 | 0 | 6.28 | 18.2 | 0.26 | 0.88 | 0.23 | 2.08 | 0.0412
Mix 1-2 | 28 days - Line 2 | PP Fiber | 0.02 | 10 | 0.012 | 833.33 | 0.733 | 12.22 | 392.56 | 345.46 | 0 | 0 | 1099.18 | 0 | 0 | 0 | 6.28 | 18.2 | 0.26 | 0.88 | 0.23 | 1.998 | 0.0372
Mix 1-2 | 28 days - Line 3 | PP Fiber | 0.02 | 10 | 0.012 | 833.33 | 0.733 | 12.22 | 392.56 | 345.46 | 0 | 0 | 1099.18 | 0 | 0 | 0 | 6.28 | 18.2 | 0.26 | 0.88 | 0.23 | 2.36 | 0.0575
Mix 1-2 | 28 days - Line 4 | PP Fiber | 0.02 | 10 | 0.012 | 833.33 | 0.733 | 12.22 | 392.56 | 345.46 | 0 | 0 | 1099.18 | 0 | 0 | 0 | 6.28 | 18.2 | 0.26 | 0.88 | 0.23 | 2.46 | 0.0567
Mix 1-3 | 14 days - Line 1 | PP Fiber | 0.02 | 10 | 0.012 | 833.33 | 0.733 | 12.22 | 392.56 | 345.46 | 0 | 0 | 1099.18 | 0 | 0 | 0 | 6.28 | 18.2 | 0.26 | 0.88 | 0.23 | 2.51 | 0.0732
Mix 1-3 | 14 days - Line 2 | PP Fiber | 0.02 | 10 | 0.012 | 833.33 | 0.733 | 12.22 | 392.56 | 345.46 | 0 | 0 | 1099.18 | 0 | 0 | 0 | 6.28 | 18.2 | 0.26 | 0.88 | 0.23 | 2.24 | 0.0304
Mix 1-3 | 14 days - Line 3 | PP Fiber | 0.02 | 10 | 0.012 | 833.33 | 0.733 | 12.22 | 392.56 | 345.46 | 0 | 0 | 1099.18 | 0 | 0 | 0 | 6.28 | 18.2 | 0.26 | 0.88 | 0.23 | 1.888 | 0.0249
Mix 1-3 | 28 days - Line 1 | PP Fiber | 0.02 | 10 | 0.012 | 833.33 | 0.733 | 12.22 | 392.56 | 345.46 | 0 | 0 | 1099.18 | 0 | 0 | 0 | 6.28 | 18.2 | 0.26 | 0.88 | 0.23 | 2.58 | 0.0756
Mix 1-3 | 28 days - Line 2 | PP Fiber | 0.02 | 10 | 0.012 | 833.33 | 0.733 | 12.22 | 392.56 | 345.46 | 0 | 0 | 1099.18 | 0 | 0 | 0 | 6.28 | 18.2 | 0.26 | 0.88 | 0.23 | 2.21 | 0.0449
Mix 1-3 | 28 days - Line 3 | PP Fiber | 0.02 | 10 | 0.012 | 833.33 | 0.733 | 12.22 | 392.56 | 345.46 | 0 | 0 | 1099.18 | 0 | 0 | 0 | 6.28 | 18.2 | 0.26 | 0.88 | 0.23 | 2.02 | 0.057
Mix 1-3 | 28 days - Line 4 | PP Fiber | 0.02 | 10 | 0.012 | 833.33 | 0.733 | 12.22 | 392.56 | 345.46 | 0 | 0 | 1099.18 | 0 | 0 | 0 | 6.28 | 18.2 | 0.26 | 0.88 | 0.23 | 2.05 | 0.048
Mix 2-1 | 14 days - Line 1 | PP Fiber | 0.02 | 10 | 0.012 | 833.33 | 0.733 | 12.22 | 392.28 | 345.2 | 0 | 0 | 1098.38 | 0 | 0 | 0 | 7.06 | 18.2 | 0.26 | 0.88 | 0.23 | 2.76 | 0.0103
Mix 2-1 | 14 days - Line 2 | PP Fiber | 0.02 | 10 | 0.012 | 833.33 | 0.733 | 12.22 | 392.28 | 345.2 | 0 | 0 | 1098.38 | 0 | 0 | 0 | 7.06 | 18.2 | 0.26 | 0.88 | 0.23 | 2.782 | 0.0188
Mix 2-1 | 28 days - Line 1 | PP Fiber | 0.02 | 10 | 0.012 | 833.33 | 0.733 | 12.22 | 392.28 | 345.2 | 0 | 0 | 1098.38 | 0 | 0 | 0 | 7.06 | 18.2 | 0.26 | 0.88 | 0.23 | 3.4 | 0.0133
Mix 2-1 | 28 days - Line 2 | PP Fiber | 0.02 | 10 | 0.012 | 833.33 | 0.733 | 12.22 | 392.28 | 345.2 | 0 | 0 | 1098.38 | 0 | 0 | 0 | 7.06 | 18.2 | 0.26 | 0.88 | 0.23 | 3.02 | 0.0145
Mix 2-1 | 28 days - Line 3 | PP Fiber | 0.02 | 10 | 0.012 | 833.33 | 0.733 | 12.22 | 392.28 | 345.2 | 0 | 0 | 1098.38 | 0 | 0 | 0 | 7.06 | 18.2 | 0.26 | 0.88 | 0.23 | 3.36 | 0.0165
Mix 2-2 | 14 days - Line 1 | PP Fiber | 0.02 | 10 | 0.012 | 833.33 | 0.733 | 12.22 | 392.28 | 345.2 | 0 | 0 | 1098.38 | 0 | 0 | 0 | 7.06 | 18.2 | 0.26 | 0.88 | 0.23 | 2.38 | 0.04
Mix 2-2 | 14 days - Line 2 | PP Fiber | 0.02 | 10 | 0.012 | 833.33 | 0.733 | 12.22 | 392.28 | 345.2 | 0 | 0 | 1098.38 | 0 | 0 | 0 | 7.06 | 18.2 | 0.26 | 0.88 | 0.23 | 2.478 | 0.0361
Mix 2-2 | 14 days - Line 3 | PP Fiber | 0.02 | 10 | 0.012 | 833.33 | 0.733 | 12.22 | 392.28 | 345.2 | 0 | 0 | 1098.38 | 0 | 0 | 0 | 7.06 | 18.2 | 0.26 | 0.88 | 0.23 | 2.48 | 0.0339
Mix 2-2 | 14 days - Line 4 | PP Fiber | 0.02 | 10 | 0.012 | 833.33 | 0.733 | 12.22 | 392.28 | 345.2 | 0 | 0 | 1098.38 | 0 | 0 | 0 | 7.06 | 18.2 | 0.26 | 0.88 | 0.23 | 2.35 | 0.0355
Mix 2-2 | 28 days - Line 1 | PP Fiber | 0.02 | 10 | 0.012 | 833.33 | 0.733 | 12.22 | 392.28 | 345.2 | 0 | 0 | 1098.38 | 0 | 0 | 0 | 7.06 | 18.2 | 0.26 | 0.88 | 0.23 | 2.55 | 0.0298
Mix 2-2 | 28 days - Line 2 | PP Fiber | 0.02 | 10 | 0.012 | 833.33 | 0.733 | 12.22 | 392.28 | 345.2 | 0 | 0 | 1098.38 | 0 | 0 | 0 | 7.06 | 18.2 | 0.26 | 0.88 | 0.23 | 2.83 | 0.051
Mix 2-2 | 28 days - Line 3 | PP Fiber | 0.02 | 10 | 0.012 | 833.33 | 0.733 | 12.22 | 392.28 | 345.2 | 0 | 0 | 1098.38 | 0 | 0 | 0 | 7.06 | 18.2 | 0.26 | 0.88 | 0.23 | 2.42 | 0.0258
Mix 3-1 | 14 days - Line 1 | PP Fiber | 0.02 | 10 | 0.012 | 833.33 | 0.733 | 12.22 | 392.85 | 345.71 | 0 | 0 | 1099.98 | 0 | 0 | 0 | 5.5 | 18.2 | 0.26 | 0.88 | 0.23 | 2.23 | 0.0293
Mix 3-1 | 14 days - Line 2 | PP Fiber | 0.02 | 10 | 0.012 | 833.33 | 0.733 | 12.22 | 392.85 | 345.71 | 0 | 0 | 1099.98 | 0 | 0 | 0 | 5.5 | 18.2 | 0.26 | 0.88 | 0.23 | 2.732 | 0.0459
Mix 3-1 | 14 days - Line 3 | PP Fiber | 0.02 | 10 | 0.012 | 833.33 | 0.733 | 12.22 | 392.85 | 345.71 | 0 | 0 | 1099.98 | 0 | 0 | 0 | 5.5 | 18.2 | 0.26 | 0.88 | 0.23 | 2.5 | 0.0492
Mix 3-1 | 14 days - Line 4 | PP Fiber | 0.02 | 10 | 0.012 | 833.33 | 0.733 | 12.22 | 392.85 | 345.71 | 0 | 0 | 1099.98 | 0 | 0 | 0 | 5.5 | 18.2 | 0.26 | 0.88 | 0.23 | 2.55 | 0.0388
Mix 3-1 | 28 days - Line 1 | PP Fiber | 0.02 | 10 | 0.012 | 833.33 | 0.733 | 12.22 | 392.85 | 345.71 | 0 | 0 | 1099.98 | 0 | 0 | 0 | 5.5 | 18.2 | 0.26 | 0.88 | 0.23 | 2.71 | 0.0288
Mix 3-1 | 28 days - Line 2 | PP Fiber | 0.02 | 10 | 0.012 | 833.33 | 0.733 | 12.22 | 392.85 | 345.71 | 0 | 0 | 1099.98 | 0 | 0 | 0 | 5.5 | 18.2 | 0.26 | 0.88 | 0.23 | 2.91 | 0.0502
Mix 3-1 | 28 days - Line 3 | PP Fiber | 0.02 | 10 | 0.012 | 833.33 | 0.733 | 12.22 | 392.85 | 345.71 | 0 | 0 | 1099.98 | 0 | 0 | 0 | 5.5 | 18.2 | 0.26 | 0.88 | 0.23 | 3.37 | 0.0584
Mix 3-1 | 28 days - Line 4 | PP Fiber | 0.02 | 10 | 0.012 | 833.33 | 0.733 | 12.22 | 392.85 | 345.71 | 0 | 0 | 1099.98 | 0 | 0 | 0 | 5.5 | 18.2 | 0.26 | 0.88 | 0.23 | 2.46 | 0.027
ECC | A | PVA Fiber | 0.02 | 12 | 0.039 | 307.69 | 0.733 | 4.51 | 457.39 | 260.24 | 457.39 | 0 | 867.47 | 0 | 0 | 0 | 0.79 | 26 | 0.35 | 0.57 | 0.2 | 5.23 | 0.0119
ECC | A | PVA Fiber | 0.02 | 12 | 0.039 | 307.69 | 0.733 | 4.51 | 457.39 | 260.24 | 457.39 | 0 | 867.47 | 0 | 0 | 0 | 0.79 | 26 | 0.35 | 0.57 | 0.2 | 4.85 | 0.0168
ECC | A | PVA Fiber | 0.02 | 12 | 0.039 | 307.69 | 0.733 | 4.51 | 457.39 | 260.24 | 457.39 | 0 | 867.47 | 0 | 0 | 0 | 0.79 | 26 | 0.35 | 0.57 | 0.2 | 5.141 | 0.0191
ECC | B | PVA Fiber | 0.02 | 12 | 0.039 | 307.69 | 0.733 | 4.51 | 457.39 | 260.24 | 457.39 | 0 | 867.47 | 0 | 0 | 0 | 0.79 | 26 | 0.35 | 0.57 | 0.2 | 5.67 | 0.0155
ECC | B | PVA Fiber | 0.02 | 12 | 0.039 | 307.69 | 0.733 | 4.51 | 457.39 | 260.24 | 457.39 | 0 | 867.47 | 0 | 0 | 0 | 0.79 | 26 | 0.35 | 0.57 | 0.2 | 5.103 | 0.0084
ECC | B | PVA Fiber | 0.02 | 12 | 0.039 | 307.69 | 0.733 | 4.51 | 457.39 | 260.24 | 457.39 | 0 | 867.47 | 0 | 0 | 0 | 0.79 | 26 | 0.35 | 0.57 | 0.2 | 4.83 | 0.0036
ECC | C | PVA Fiber | 0.02 | 12 | 0.039 | 307.69 | 0.733 | 4.51 | 457.39 | 260.24 | 457.39 | 0 | 867.47 | 0 | 0 | 0 | 0.79 | 26 | 0.35 | 0.57 | 0.2 | 5.92 | 0.0054
ECC | C | PVA Fiber | 0.02 | 12 | 0.039 | 307.69 | 0.733 | 4.51 | 457.39 | 260.24 | 457.39 | 0 | 867.47 | 0 | 0 | 0 | 0.79 | 26 | 0.35 | 0.57 | 0.2 | 4.88 | 0.0038
ECC | C | PVA Fiber | 0.02 | 12 | 0.039 | 307.69 | 0.733 | 4.51 | 457.39 | 260.24 | 457.39 | 0 | 867.47 | 0 | 0 | 0 | 0.79 | 26 | 0.35 | 0.57 | 0.2 | 5.49 | 0.007
ECC | D | PVA Fiber | 0.02 | 12 | 0.039 | 307.69 | 0.733 | 4.51 | 457.39 | 260.24 | 457.39 | 0 | 867.47 | 0 | 0 | 0 | 0.79 | 26 | 0.35 | 0.57 | 0.2 | 2.326 | 0.0006
ECC | D | PVA Fiber | 0.02 | 12 | 0.039 | 307.69 | 0.733 | 4.51 | 457.39 | 260.24 | 457.39 | 0 | 867.47 | 0 | 0 | 0 | 0.79 | 26 | 0.35 | 0.57 | 0.2 | 2.54 | 0.0012
ECC | D | PVA Fiber | 0.02 | 12 | 0.039 | 307.69 | 0.733 | 4.51 | 457.39 | 260.24 | 457.39 | 0 | 867.47 | 0 | 0 | 0 | 0.79 | 26 | 0.35 | 0.57 | 0.2 | 3.07 | 0.0016
ECC | E | PVA Fiber | 0.02 | 12 | 0.039 | 307.69 | 0.733 | 4.51 | 457.39 | 260.24 | 457.39 | 0 | 867.47 | 0 | 0 | 0 | 0.79 | 26 | 0.35 | 0.57 | 0.2 | 2.82 | 0.0012
ECC | E | PVA Fiber | 0.02 | 12 | 0.039 | 307.69 | 0.733 | 4.51 | 457.39 | 260.24 | 457.39 | 0 | 867.47 | 0 | 0 | 0 | 0.79 | 26 | 0.35 | 0.57 | 0.2 | 3.61 | 0.0012
ECC | E | PVA Fiber | 0.02 | 12 | 0.039 | 307.69 | 0.733 | 4.51 | 457.39 | 260.24 | 457.39 | 0 | 867.47 | 0 | 0 | 0 | 0.79 | 26 | 0.35 | 0.57 | 0.2 | 4.611 | 0.0017
ECC | F | PVA Fiber | 0.02 | 12 | 0.039 | 307.69 | 0.733 | 4.51 | 457.39 | 260.24 | 457.39 | 0 | 867.47 | 0 | 0 | 0 | 0.79 | 26 | 0.35 | 0.57 | 0.2 | 3.01 | 0.0016
ECC | F | PVA Fiber | 0.02 | 12 | 0.039 | 307.69 | 0.733 | 4.51 | 457.39 | 260.24 | 457.39 | 0 | 867.47 | 0 | 0 | 0 | 0.79 | 26 | 0.35 | 0.57 | 0.2 | 2.609 | 0.0013
ECC | F | PVA Fiber | 0.02 | 12 | 0.039 | 307.69 | 0.733 | 4.51 | 457.39 | 260.24 | 457.39 | 0 | 867.47 | 0 | 0 | 0 | 0.79 | 26 | 0.35 | 0.57 | 0.2 | 3.145 | 0.0014
ECC - 0% PCM | Line 1 | PVA Fiber | 0.02 | 12 | 0.04 | 300 | 0.733 | 4.4 | 396.76 | 313.44 | 440.41 | 0 | 793.52 | 0 | 0 | 0 | 7.94 | 15.66 | 0.33 | 0.79 | 0.26 | 5.689 | 0.0166
ECC - 0% PCM | Line 2 | PVA Fiber | 0.02 | 12 | 0.04 | 300 | 0.733 | 4.4 | 396.76 | 313.44 | 440.41 | 0 | 793.52 | 0 | 0 | 0 | 7.94 | 15.66 | 0.33 | 0.79 | 0.26 | 5.627 | 0.0227
ECC - 0% PCM | Line 3 | PVA Fiber | 0.02 | 12 | 0.04 | 300 | 0.733 | 4.4 | 396.76 | 313.44 | 440.41 | 0 | 793.52 | 0 | 0 | 0 | 7.94 | 15.66 | 0.33 | 0.79 | 0.26 | 5.22 | 0.022
ECC - 0% PCM | Line 4 | PVA Fiber | 0.02 | 12 | 0.04 | 300 | 0.733 | 4.4 | 396.76 | 313.44 | 440.41 | 0 | 793.52 | 0 | 0 | 0 | 7.94 | 15.66 | 0.33 | 0.79 | 0.26 | 4.91 | 0.0121
ECC - 3% PCM | Line 1 | PVA Fiber | 0.02 | 12 | 0.04 | 300 | 0.733 | 4.4 | 417.02 | 279.4 | 462.89 | 0 | 834.04 | 0 | 0 | 0 | 8.34 | 14.94 | 0.33 | 0.67 | 0.22 | 4.602 | 0.0397
ECC - 3% PCM | Line 2 | PVA Fiber | 0.02 | 12 | 0.04 | 300 | 0.733 | 4.4 | 417.02 | 279.4 | 462.89 | 0 | 834.04 | 0 | 0 | 0 | 8.34 | 14.94 | 0.33 | 0.67 | 0.22 | 4.375 | 0.0425
ECC - 3% PCM | Line 3 | PVA Fiber | 0.02 | 12 | 0.04 | 300 | 0.733 | 4.4 | 417.02 | 279.4 | 462.89 | 0 | 834.04 | 0 | 0 | 0 | 8.34 | 14.94 | 0.33 | 0.67 | 0.22 | 3.93 | 0.0308
ECC - 3% PCM | Line 4 | PVA Fiber | 0.02 | 12 | 0.04 | 300 | 0.733 | 4.4 | 417.02 | 279.4 | 462.89 | 0 | 834.04 | 0 | 0 | 0 | 8.34 | 14.94 | 0.33 | 0.67 | 0.22 | 4.726 | 0.0407
HFA-ECC | H1 | PVA Fiber | 0.02 | 12 | 0.039 | 307.69 | 0.733 | 4.51 | 324 | 324 | 453 | 0 | 906 | 0 | 0 | 0 | 2.1 | 26 | 0.26 | 1 | 0.26 | 4.35 | 0.0201
HFA-ECC | H2 | PVA Fiber | 0.02 | 12 | 0.039 | 307.69 | 0.733 | 4.51 | 324 | 324 | 453 | 0 | 906 | 0 | 0 | 0 | 2.1 | 26 | 0.26 | 1 | 0.26 | 4.57 | 0.042
HFA-ECC | H3 | PVA Fiber | 0.02 | 12 | 0.039 | 307.69 | 0.733 | 4.51 | 324 | 324 | 453 | 0 | 906 | 0 | 0 | 0 | 2.1 | 26 | 0.26 | 1 | 0.26 | 4.64 | 0.0591
HFA-ECC | H4 | PVA Fiber | 0.02 | 12 | 0.039 | 307.69 | 0.733 | 4.51 | 324 | 324 | 453 | 0 | 906 | 0 | 0 | 0 | 2.1 | 26 | 0.26 | 1 | 0.26 | 4.21 | 0.0364
M45-ECC | M1 | PVA Fiber | 0.02 | 12 | 0.039 | 307.69 | 0.733 | 4.51 | 578 | 330 | 455 | 0 | 693 | 0 | 0 | 0 | 2.7 | 26 | 0.45 | 0.57 | 0.26 | 5.63 | 0.0015
M45-ECC | M2 | PVA Fiber | 0.02 | 12 | 0.039 | 307.69 | 0.733 | 4.51 | 578 | 330 | 455 | 0 | 693 | 0 | 0 | 0 | 2.7 | 26 | 0.45 | 0.57 | 0.26 | 4.709 | 0.011
M45-ECC | M3 | PVA Fiber | 0.02 | 12 | 0.039 | 307.69 | 0.733 | 4.51 | 578 | 330 | 455 | 0 | 693 | 0 | 0 | 0 | 2.7 | 26 | 0.45 | 0.57 | 0.26 | 5.23 | 0.0113
M45-ECC | M4 | PVA Fiber | 0.02 | 12 | 0.039 | 307.69 | 0.733 | 4.51 | 578 | 330 | 455 | 0 | 693 | 0 | 0 | 0 | 2.7 | 26 | 0.45 | 0.57 | 0.26 | 4.93 | 0.0222
ECC1 | ECC - 1a | PVA Fiber | 0.02 | 12 | 0.039 | 307.69 | 0.733 | 4.51 | 570 | 331 | 455 | 0 | 684 | 0 | 0 | 0 | 10.2 | 26 | 0.45 | 0.58 | 0.26 | 7.07 | 0.0105
ECC1 | ECC - 1b | PVA Fiber | 0.02 | 12 | 0.039 | 307.69 | 0.733 | 4.51 | 570 | 331 | 455 | 0 | 684 | 0 | 0 | 0 | 10.2 | 26 | 0.45 | 0.58 | 0.26 | 7.05 | 0.0209
ECC1 | ECC - 1c | PVA Fiber | 0.02 | 12 | 0.039 | 307.69 | 0.733 | 4.51 | 570 | 331 | 455 | 0 | 684 | 0 | 0 | 0 | 10.2 | 26 | 0.45 | 0.58 | 0.26 | 4.96 | 0.0039
ECC1 | ECC - 1d | PVA Fiber | 0.02 | 12 | 0.039 | 307.69 | 0.733 | 4.51 | 570 | 331 | 455 | 0 | 684 | 0 | 0 | 0 | 10.2 | 26 | 0.45 | 0.58 | 0.26 | 6.76 | 0.0097
ECC2 | ECC - 2a | PVA Fiber | 0.02 | 12 | 0.039 | 307.69 | 0.733 | 4.51 | 570 | 331 | 455 | 0 | 684 | 0 | 0 | 0 | 6.6 | 26 | 0.45 | 0.58 | 0.26 | 6.75 | 0.0059
ECC2 | ECC - 2b | PVA Fiber | 0.02 | 12 | 0.039 | 307.69 | 0.733 | 4.51 | 570 | 331 | 455 | 0 | 684 | 0 | 0 | 0 | 6.6 | 26 | 0.45 | 0.58 | 0.26 | 6.958 | 0.0092
ECC2 | ECC - 2c | PVA Fiber | 0.02 | 12 | 0.039 | 307.69 | 0.733 | 4.51 | 570 | 331 | 455 | 0 | 684 | 0 | 0 | 0 | 6.6 | 26 | 0.45 | 0.58 | 0.26 | 7.106 | 0.0239
ECC2 | ECC - 2d | PVA Fiber | 0.02 | 12 | 0.039 | 307.69 | 0.733 | 4.51 | 570 | 331 | 455 | 0 | 684 | 0 | 0 | 0 | 6.6 | 26 | 0.45 | 0.58 | 0.26 | 6.78 | 0.0188
MaH1 |  | Steel Hook | 0.01 | 30 | 0.375 | 80 | 0.733 | 0.59 | 887.62 | 310.67 | 887.62 | 0 | 133.14 | 0 | 0 | 0 | 7.81 | 79 | 0.87 | 0.35 | 0.3 | 5.1 | 0.0025
MaT1 |  | Steel Twisted | 0.01 | 30 | 0.3 | 100 | 0.733 | 0.73 | 887.62 | 310.67 | 887.62 | 0 | 133.14 | 0 | 0 | 0 | 7.81 | 79 | 0.87 | 0.35 | 0.3 | 5.3 | 0.0025
MbH1 |  | Steel Hook | 0.01 | 30 | 0.375 | 80 | 0.733 | 0.59 | 761.68 | 247.55 | 952.1 | 0 | 190.42 | 0 | 0 | 0 | 37.04 | 79 | 0.8 | 0.33 | 0.26 | 6 | 0.0045
MbT1 |  | Steel Twisted | 0.01 | 30 | 0.3 | 100 | 0.733 | 0.73 | 761.68 | 247.55 | 952.1 | 0 | 190.42 | 0 | 0 | 0 | 37.04 | 79 | 0.8 | 0.33 | 0.26 | 7.2 | 0.0035
MbH1.5 |  | Steel Hook | 0.02 | 30 | 0.375 | 80 | 0.733 | 0.88 | 757.83 | 246.3 | 947.29 | 0 | 189.46 | 0 | 0 | 0 | 37.04 | 118.5 | 0.8 | 0.33 | 0.26 | 7.3 | 0.0035
MbT1.5 |  | Steel Twisted | 0.02 | 30 | 0.3 | 100 | 0.733 | 1.1 | 757.83 | 246.3 | 947.29 | 0 | 189.46 | 0 | 0 | 0 | 37.04 | 118.5 | 0.8 | 0.33 | 0.26 | 10.6 | 0.0045
M17 | 1 | Unoiled PVA Fiber | 0.02 | 12 | 0.026 | 461.54 | 0.733 | 5.41 | 344.61 | 328.07 | 421.8 | 0 | 827.07 | 0 | 0 | 0 | 1 | 20.8 | 0.29 | 0.95 | 0.28 | 3.59 | 0.0087
M17 | 2 | Unoiled PVA Fiber | 0.02 | 12 | 0.026 | 461.54 | 0.733 | 5.41 | 344.61 | 328.07 | 421.8 | 0 | 827.07 | 0 | 0 | 0 | 1 | 20.8 | 0.29 | 0.95 | 0.28 | 3.16 | 0.0237
M17 | 3 | Unoiled PVA Fiber | 0.02 | 12 | 0.026 | 461.54 | 0.733 | 5.41 | 344.61 | 328.07 | 421.8 | 0 | 827.07 | 0 | 0 | 0 | 1 | 20.8 | 0.29 | 0.95 | 0.28 | 3.2 | 0.0246
M21 | 1 | Oiled PVA Fiber | 0.02 | 12 | 0.039 | 307.69 | 0.733 | 4.51 | 344.62 | 328.08 | 421.82 | 0 | 827.09 | 0 | 0 | 0 | 0.96 | 26 | 0.29 | 0.95 | 0.28 | 4.04 | 0.0373
M21 | 2 | Oiled PVA Fiber | 0.02 | 12 | 0.039 | 307.69 | 0.733 | 4.51 | 344.62 | 328.08 | 421.82 | 0 | 827.09 | 0 | 0 | 0 | 0.96 | 26 | 0.29 | 0.95 | 0.28 | 4.55 | 0.043
M21 | 3 | Oiled PVA Fiber | 0.02 | 12 | 0.039 | 307.69 | 0.733 | 4.51 | 344.62 | 328.08 | 421.82 | 0 | 827.09 | 0 | 0 | 0 | 0.96 | 26 | 0.29 | 0.95 | 0.28 | 4.29 | 0.0195
ECC 1 | D=10 A.R = 316 | PE Fiber | 0.01 | 12 | 0.038 | 315.79 | 0.733 | 2.31 | 820 | 379.25 | 656 | 0 | 205 | 0 | 0 | 0 | 3.33 | 9.7 | 0.8 | 0.46 | 0.37 | 3.827 | 0.0005
ECC 1 | D=10 A.R = 316 | PE Fiber | 0.02 | 12 | 0.038 | 315.79 | 0.733 | 3.47 | 820 | 379.25 | 656 | 0 | 205 | 0 | 0 | 0 | 3.33 | 14.55 | 0.8 | 0.46 | 0.37 | 3.98 | 0.0219
ECC 1 | D=10 A.R = 316 | PE Fiber | 0.02 | 12 | 0.038 | 315.79 | 0.733 | 4.63 | 820 | 379.25 | 656 | 0 | 205 | 0 | 0 | 0 | 3.33 | 19.4 | 0.8 | 0.46 | 0.37 | 4.56 | 0.0186
ECC 1 | D=10 A.R = 316 | PE Fiber | 0.03 | 12 | 0.038 | 315.79 | 0.733 | 5.79 | 820 | 379.25 | 656 | 0 | 205 | 0 | 0 | 0 | 3.33 | 24.25 | 0.8 | 0.46 | 0.37 | 5.25 | 0.0382
ECC 1 | D=4 A.R = 500 | PE Fiber | 0.01 | 12 | 0.024 | 500 | 0.733 | 3.67 | 820 | 379.25 | 656 | 0 | 205 | 0 | 0 | 0 | 3.33 | 9.7 | 0.8 | 0.46 | 0.37 | 4.22 | 0.0228
ECC 1 | D=4 A.R = 500 | PE Fiber | 0.02 | 12 | 0.024 | 500 | 0.733 | 5.5 | 820 | 379.25 | 656 | 0 | 205 | 0 | 0 | 0 | 3.33 | 14.55 | 0.8 | 0.46 | 0.37 | 4.726 | 0.0245
ECC 1 | D=4 A.R = 500 | PE Fiber | 0.02 | 12 | 0.024 | 500 | 0.733 | 7.33 | 820 | 379.25 | 656 | 0 | 205 | 0 | 0 | 0 | 3.33 | 19.4 | 0.8 | 0.46 | 0.37 | 5.41 | 0.0413
ECC 1 | D=4 A.R = 500 | PE Fiber | 0.03 | 12 | 0.024 | 500 | 0.733 | 9.16 | 820 | 379.25 | 656 | 0 | 205 | 0 | 0 | 0 | 3.33 | 24.25 | 0.8 | 0.46 | 0.37 | 4.9 | 0.032
ECC 1 | 8 mm | PVA Fiber | 0.02 | 8 | 0.038 | 210.53 | 0.733 | 2.31 | 820 | 379.25 | 656 | 0 | 205 | 0 | 0 | 0 | 3.33 | 19.5 | 0.8 | 0.46 | 0.37 | 4.1 | 0.0001
ECC 1 | 8 mm | PVA Fiber | 0.02 | 8 | 0.038 | 210.53 | 0.733 | 3.09 | 820 | 379.25 | 656 | 0 | 205 | 0 | 0 | 0 | 3.33 | 26 | 0.8 | 0.46 | 0.37 | 3.865 | 0.0002
ECC 1 | 8 mm | PVA Fiber | 0.03 | 8 | 0.038 | 210.53 | 0.733 | 3.86 | 820 | 379.25 | 656 | 0 | 205 | 0 | 0 | 0 | 3.33 | 32.5 | 0.8 | 0.46 | 0.37 | 3.87 | 0.0079
ECC 1 | 8 mm | PVA Fiber | 0.03 | 8 | 0.038 | 210.53 | 0.733 | 4.63 | 820 | 379.25 | 656 | 0 | 205 | 0 | 0 | 0 | 3.33 | 39 | 0.8 | 0.46 | 0.37 | 4.18 | 0.0089
ECC 1 | 12 mm | PVA Fiber | 0.02 | 12 | 0.038 | 315.79 | 0.733 | 3.47 | 820 | 379.25 | 656 | 0 | 205 | 0 | 0 | 0 | 3.33 | 19.5 | 0.8 | 0.46 | 0.37 | 3.915 | 0.0002
ECC 1 | 12 mm | PVA Fiber | 0.02 | 12 | 0.038 | 315.79 | 0.733 | 4.63 | 820 | 379.25 | 656 | 0 | 205 | 0 | 0 | 0 | 3.33 | 26 | 0.8 | 0.46 | 0.37 | 4 | 0.0067
ECC 1 | 12 mm | PVA Fiber | 0.03 | 12 | 0.038 | 315.79 | 0.733 | 5.79 | 820 | 379.25 | 656 | 0 | 205 | 0 | 0 | 0 | 3.33 | 32.5 | 0.8 | 0.46 | 0.37 | 4.35 | 0.0132
ECC 1 | 12 mm | PVA Fiber | 0.03 | 12 | 0.038 | 315.79 | 0.733 | 6.94 | 820 | 379.25 | 656 | 0 | 205 | 0 | 0 | 0 | 3.33 | 39 | 0.8 | 0.46 | 0.37 | 4.299 | 0.0133
| 20 C | PVA Fiber | 0.02 | 12 | 0.039 | 307.69 | 0.733 | 4.51 | 232 | 325 | 450 | 0 | 1019 | 0 | 0 | 0 | 4.3 | 26 | 0.19 | 1.4 | 0.26 | 2.89 | 0.0105
| 20 C | PVA Fiber | 0.02 | 12 | 0.039 | 307.69 | 0.733 | 4.51 | 232 | 325 | 450 | 0 | 1019 | 0 | 0 | 0 | 4.3 | 26 | 0.19 | 1.4 | 0.26 | 3.55 | 0.0255
| 50 C | PVA Fiber | 0.02 | 12 | 0.039 | 307.69 | 0.733 | 4.51 | 232 | 325 | 450 | 0 | 1019 | 0 | 0 | 0 | 4.3 | 26 | 0.19 | 1.4 | 0.26 | 4.34 | 0.0306
| 50 C | PVA Fiber | 0.02 | 12 | 0.039 | 307.69 | 0.733 | 4.51 | 232 | 325 | 450 | 0 | 1019 | 0 | 0 | 0 | 4.3 | 26 | 0.19 | 1.4 | 0.26 | 4.419 | 0.0369
| 100 C | PVA Fiber | 0.02 | 12 | 0.039 | 307.69 | 0.733 | 4.51 | 232 | 325 | 450 | 0 | 1019 | 0 | 0 | 0 | 4.3 | 26 | 0.19 | 1.4 | 0.26 | 5.05 | 0.0518
| 100 C | PVA Fiber | 0.02 | 12 | 0.039 | 307.69 | 0.733 | 4.51 | 232 | 325 | 450 | 0 | 1019 | 0 | 0 | 0 | 4.3 | 26 | 0.19 | 1.4 | 0.26 | 5.69 | 0.0487
| 200 C | PVA Fiber | 0.02 | 12 | 0.039 | 307.69 | 0.733 | 4.51 | 232 | 325 | 450 | 0 | 1019 | 0 | 0 | 0 | 4.3 | 26 | 0.19 | 1.4 | 0.26 | 4.46 | 0.0318
| 200 C | PVA Fiber | 0.02 | 12 | 0.039 | 307.69 | 0.733 | 4.51 | 232 | 325 | 450 | 0 | 1019 | 0 | 0 | 0 | 4.3 | 26 | 0.19 | 1.4 | 0.26 | 3.89 | 0.0318
D3 | CR 0% | PVA Fiber | 0.02 | 9 | 0.039 | 230.77 | 0.733 | 3.38 | 248.48 | 310.59 | 447.26 | 0 | 993.9 | 0 | 0 | 0 | 7.57 | 26 | 0.2 | 1.25 | 0.25 | 5.614 | 0.0184
D4 | CR 15% | PVA Fiber | 0.02 | 9 | 0.039 | 230.77 | 0.733 | 3.38 | 382.48 | 305.98 | 379.42 | 0 | 841.46 | 0 | 56.91 | 0 | 7.57 | 26 | 0.31 | 0.8 | 0.25 | 3.3 | 0.0061
D5 | CR 25% | PVA Fiber | 0.02 | 9 | 0.039 | 230.77 | 0.733 | 3.38 | 380.97 | 304.78 | 329.16 | 0 | 838.14 | 0 | 82.29 | 0 | 7.57 | 26 | 0.31 | 0.8 | 0.25 | 3.56 | 0.0069
D6 | CR 35% | PVA Fiber | 0.02 | 9 | 0.039 | 230.77 | 0.733 | 3.38 | 379.54 | 303.64 | 291.49 | 0 | 835 | 0 | 102.02 | 0 | 7.57 | 26 | 0.31 | 0.8 | 0.25 | 3.55 | 0.0123
D3 | CR 0% | PVA Fiber | 0.02 | 9 | 0.039 | 230.77 | 0.733 | 3.38 | 248.48 | 310.59 | 447.26 | 0 | 993.9 | 0 | 0 | 0 | 7.57 | 26 | 0.2 | 1.25 | 0.25 | 4.95 | 0.0157
D4 | CR 15% | PVA Fiber | 0.02 | 9 | 0.039 | 230.77 | 0.733 | 3.38 | 382.48 | 305.98 | 379.42 | 0 | 841.46 | 0 | 56.91 | 0 | 7.57 | 26 | 0.31 | 0.8 | 0.25 | 3.32 | 0.0203
D5 | CR 25% | PVA Fiber | 0.02 | 9 | 0.039 | 230.77 | 0.733 | 3.38 | 380.97 | 304.78 | 329.16 | 0 | 838.14 | 0 | 82.29 | 0 | 7.57 | 26 | 0.31 | 0.8 | 0.25 | 3.619 | 0.006
D6 | CR 35% | PVA Fiber | 0.02 | 9 | 0.039 | 230.77 | 0.733 | 3.38 | 379.54 | 303.64 | 291.49 | 0 | 835 | 0 | 102.02 | 0 | 7.57 | 26 | 0.31 | 0.8 | 0.25 | 2.8 | 0.0168
D3 | CR 0% | PVA Fiber | 0.02 | 12 | 0.035 | 342.86 | 0.733 | 5.03 | 248.48 | 310.59 | 447.26 | 0 | 993.9 | 0 | 0 | 0 | 7.57 | 26 | 0.2 | 1.25 | 0.25 | 3.27 | 0.0144
D4 | CR 15% | PVA Fiber | 0.02 | 12 | 0.035 | 342.86 | 0.733 | 5.03 | 382.48 | 305.98 | 379.42 | 0 | 841.46 | 0 | 56.91 | 0 | 7.57 | 26 | 0.31 | 0.8 | 0.25 | 2.88 | 0.0375
D5 | CR 25% | PVA Fiber | 0.02 | 12 | 0.035 | 342.86 | 0.733 | 5.03 | 380.97 | 304.78 | 329.16 | 0 | 838.14 | 0 | 82.29 | 0 | 7.57 | 26 | 0.31 | 0.8 | 0.25 | 2.73 | 0.0548
D6 | CR 35% | PVA Fiber | 0.02 | 12 | 0.035 | 342.86 | 0.733 | 5.03 | 379.54 | 303.64 | 291.49 | 0 | 835 | 0 | 102.02 | 0 | 7.57 | 26 | 0.31 | 0.8 | 0.25 | 2.746 | 0.072
D1 | FA/C = 2.2 | PVA Fiber | 0.02 | 9 | 0.039 | 230.77 | 0.733 | 3.38 | 393.07 | 314.45 | 452.81 | 0 | 864.75 | 0 | 0 | 0 | 7.57 | 26 | 0.31 | 0.8 | 0.25 | 5.61 | 0.0182
D2 | FA/C = 3.0 | PVA Fiber | 0.02 | 9 | 0.039 | 230.77 | 0.733 | 3.38 | 312.3 | 312.3 | 449.71 | 0 | 936.89 | 0 | 0 | 0 | 7.57 | 26 | 0.25 | 1 | 0.25 | 5.03 | 0.0314
D3 | FA/C = 4.0 | PVA Fiber | 0.02 | 9 | 0.039 | 230.77 | 0.733 | 3.38 | 248.48 | 310.59 | 447.26 | 0 | 993.9 | 0 | 0 | 0 | 7.57 | 26 | 0.2 | 1.25 | 0.25 | 4.5 | 0.0432
D1 | FA/C = 2.2 | PVA Fiber | 0.02 | 9 | 0.039 | 230.77 | 0.733 | 3.38 | 393.07 | 314.45 | 452.81 | 0 | 864.75 | 0 | 0 | 0 | 7.57 | 26 | 0.31 | 0.8 | 0.25 | 4.954 | 0.0157
D2 | FA/C = 3.0 | PVA Fiber | 0.02 | 9 | 0.039 | 230.77 | 0.733 | 3.38 | 312.3 | 312.3 | 449.71 | 0 | 936.89 | 0 | 0 | 0 | 7.57 | 26 | 0.25 | 1 | 0.25 | 4.73 | 0.036
D3 | FA/C = 4.0 | PVA Fiber | 0.02 | 9 | 0.039 | 230.77 | 0.733 | 3.38 | 248.48 | 310.59 | 447.26 | 0 | 993.9 | 0 | 0 | 0 | 7.57 | 26 | 0.2 | 1.25 | 0.25 | 5.33 | 0.0257
D1 | FA/C = 2.2 | PVA Fiber | 0.02 | 12 | 0.035 | 342.86 | 0.733 | 5.03 | 393.07 | 314.45 | 452.81 | 0 | 864.75 | 0 | 0 | 0 | 7.57 | 26 | 0.31 | 0.8 | 0.25 | 2.48 | 0.0416
D2 | FA/C = 3.0 | PVA Fiber | 0.02 | 12 | 0.035 | 342.86 | 0.733 | 5.03 | 312.3 | 312.3 | 449.71 | 0 | 936.89 | 0 | 0 | 0 | 7.57 | 26 | 0.25 | 1 | 0.25 | 2.93 | 0.0249
D3 | FA/C = 4.0 | PVA Fiber | 0.02 | 12 | 0.035 | 342.86 | 0.733 | 5.03 | 248.48 | 310.59 | 447.26 | 0 | 993.9 | 0 | 0 | 0 | 7.57 | 26 | 0.2 | 1.25 | 0.25 | 3.26 | 0.0143
D0 | D0 | REC 15 | 0.02 | 12 | 0.039 | 307.69 | 0.733 | 4.51 | 580.85 | 319.46 | 460.03 | 0 | 697.01 | 0 | 0 | 0 | 11.26 | 26 | 0.45 | 0.55 | 0.25 | 5.92 | 0.0213
D1 | D1B - Line 1 | BHL | 0.02 | 12 | 0.039 | 307.69 | 0.733 | 4.51 | 580.85 | 319.46 | 460.03 | 0 | 697.01 | 0 | 0 | 0 | 11.26 | 26 | 0.45 | 0.55 | 0.25 | 5.13 | 0.003
D2 | D1B - Line 2 | BHL | 0.02 | 12 | 0.039 | 307.69 | 0.733 | 4.51 | 508.03 | 317.52 | 457.23 | 0 | 762.05 | 0 | 0 | 0 | 11.26 | 26 | 0.4 | 0.63 | 0.25 | 5.329 | 0.0016
D3 | D1W - Line 1 | WW | 0.02 | 12 | 0.035 | 342.86 | 0.733 | 5.03 | 393.07 | 314.45 | 452.81 | 0 | 864.75 | 0 | 0 | 0 | 11.26 | 26 | 0.31 | 0.8 | 0.25 | 2.63 | 0.0065
D4 | D1W - Line 2 | WW | 0.02 | 12 | 0.035 | 342.86 | 0.733 | 5.03 | 312.3 | 312.3 | 449.71 | 0 | 936.89 | 0 | 0 | 0 | 11.26 | 26 | 0.25 | 1 | 0.25 | 2.78 | 0.0053
D5 | D1W - Line 3 | WW | 0.02 | 12 | 0.035 | 342.86 | 0.733 | 5.03 | 248.48 | 310.59 | 447.26 | 0 | 993.9 | 0 | 0 | 0 | 11.26 | 26 | 0.2 | 1.25 | 0.25 | 2.48 | 0.0068
D1 | FA 1 | REC 15 | 0.02 | 12 | 0.039 | 307.69 | 0.733 | 4.51 | 580.85 | 319.46 | 460.03 | 0 | 697.01 | 0 | 0 | 0 | 11.26 | 26 | 0.45 | 0.55 | 0.25 | 2.59 | 0.031
D2 | FA2 | REC 16 | 0.02 | 12 | 0.039 | 307.69 | 0.733 | 4.51 | 508.03 | 317.52 | 457.23 | 0 | 762.05 | 0 | 0 | 0 | 11.26 | 26 | 0.4 | 0.63 | 0.25 | 3.42 | 0.0338
D3 | FA3 | REC 17 | 0.02 | 12 | 0.039 | 307.69 | 0.733 | 4.51 | 393.07 | 314.45 | 452.81 | 0 | 864.75 | 0 | 0 | 0 | 11.26 | 26 | 0.31 | 0.8 | 0.25 | 2.92 | 0.0138
D4 | FA4 | REC 18 | 0.02 | 12 | 0.039 | 307.69 | 0.733 | 4.51 | 312.3 | 312.3 | 449.71 | 0 | 936.89 | 0 | 0 | 0 | 11.26 | 26 | 0.25 | 1 | 0.25 | 5.299 | 0.0238
D5 | FA5 | REC 19 | 0.02 | 12 | 0.039 | 307.69 | 0.733 | 4.51 | 248.48 | 310.59 | 447.26 | 0 | 993.9 | 0 | 0 | 0 | 11.26 | 26 | 0.2 | 1.25 | 0.25 | 5.22 | 0.0535
D3 | CR = 0% | BHL | 0.02 | 12 | 0.039 | 307.69 | 0.733 | 4.51 | 248.48 | 310.59 | 447.26 | 0 | 993.9 | 0 | 0 | 0 | 11.26 | 26 | 0.2 | 1.25 | 0.25 | 5.6 | 0.0183
D6 | CR = 15% | BHL | 0.02 | 12 | 0.039 | 307.69 | 0.733 | 4.51 | 383.13 | 306.5 | 380.06 | 0 | 842.89 | 0 | 0 | 0 | 11.26 | 26 | 0.31 | 0.8 | 0.25 | 3.3 | 0.0061
D7 | CR = 25% | BHL | 0.02 | 12 | 0.039 | 307.69 | 0.733 | 4.51 | 381.91 | 305.53 | 329.97 | 0 | 840.2 | 0 | 0 | 0 | 11.26 | 26 | 0.31 | 0.8 | 0.25 | 3.56 | 0.0071
D8 | CR = 35% | BHL | 0.02 | 12 | 0.039 | 307.69 | 0.733 | 4.51 | 380.7 | 304.56 | 292.38 | 0 | 837.54 | 0 | 0 | 0 | 11.26 | 26 | 0.31 | 0.8 | 0.25 | 3.55 | 0.0124
D3 | CR = 0% | WW | 0.02 | 12 | 0.035 | 342.86 | 0.733 | 5.03 | 248.48 | 310.59 | 447.26 | 0 | 993.9 | 0 | 0 | 0 | 11.26 | 26 | 0.2 | 1.25 | 0.25 | 3.269 | 0.0145
D6 | CR = 15% | WW | 0.02 | 12 | 0.035 | 342.86 | 0.733 | 5.03 | 383.13 | 306.5 | 380.06 | 0 | 842.89 | 0 | 0 | 0 | 11.26 | 26 | 0.31 | 0.8 | 0.25 | 3.28 | 0.0552
D7 | CR = 25% | WW | 0.02 | 12 | 0.035 | 342.86 | 0.733 | 5.03 | 381.91 | 305.53 | 329.97 | 0 | 840.2 | 0 | 0 | 0 | 11.26 | 26 | 0.31 | 0.8 | 0.25 | 2.73 | 0.0549
D8 | CR = 35% | WW | 0.02 | 12 | 0.035 | 342.86 | 0.733 | 5.03 | 380.7 | 304.56 | 292.38 | 0 | 837.54 | 0 | 0 | 0 | 11.26 | 26 | 0.31 | 0.8 | 0.25 | 2.75 | 0.072
D6 | FA/C = 2.2 CR 15% WW = 2% (Line 1) | WW | 0.02 | 12 | 0.035 | 342.86 | 0.733 | 5.03 | 383.13 | 306.5 | 380.06 | 0 | 842.89 | 0 | 0 | 0 | 11.26 | 26 | 0.31 | 0.8 | 0.25 | 3.14 | 0.0566
D6 | FA/C = 2.2 CR 15% WW = 2% (Line 2) | WW | 0.02 | 12 | 0.035 | 342.86 | 0.733 | 5.03 | 383.13 | 306.5 | 380.06 | 0 | 842.89 | 0 | 0 | 0 | 11.26 | 26 | 0.31 | 0.8 | 0.25 | 3.2 | 0.0552
D11 | FA/C = 2.2 CR 15% WW = 2.5% (Line 1) | WW | 0.03 | 12 | 0.035 | 342.86 | 0.733 | 6.28 | 381.18 | 304.94 | 378.13 | 0 | 838.59 | 0 | 0 | 0 | 11.26 | 32.5 | 0.31 | 0.8 | 0.25 | 3.81 | 0.0207
D11 | FA/C = 2.2 CR 15% WW = 2.5% (Line 2) | WW | 0.03 | 12 | 0.035 | 342.86 | 0.733 | 6.28 | 381.18 | 304.94 | 378.13 | 0 | 838.59 | 0 | 0 | 0 | 11.26 | 32.5 | 0.31 | 0.8 | 0.25 | 4.011 | 0.0075
D7 | FA/C = 2.2 CR 25% WW = 2% (Line 1) | WW | 0.02 | 12 | 0.035 | 342.86 | 0.733 | 5.03 | 381.91 | 305.53 | 329.97 | 0 | 840.2 | 0 | 0 | 0 | 11.26 | 26 | 0.31 | 0.8 | 0.25 | 2.56 | 0.0585
D7 | FA/C = 2.2 CR 25% WW = 2% (Line 2) | WW | 0.02 | 12 | 0.035 | 342.86 | 0.733 | 5.03 | 381.91 | 305.53 | 329.97 | 0 | 840.2 | 0 | 0 | 0 | 11.26 | 26 | 0.31 | 0.8 | 0.25 | 2.86 | 0.0689
D12 | FA/C = 2.2 CR 25% WW = 2.5% (Line 1) | WW | 0.03 | 12 | 0.035 | 342.86 | 0.733 | 6.28 | 379.96 | 303.97 | 328.29 | 0 | 835.92 | 0 | 0 | 0 | 11.26 | 32.5 | 0.31 | 0.8 | 0.25 | 3.57 | 0.0215
D12 | FA/C = 2.2 CR 25% WW = 2.5% (Line 2) | WW | 0.03 | 12 | 0.035 | 342.86 | 0.733 | 6.28 | 379.96 | 303.97 | 328.29 | 0 | 835.92 | 0 | 0 | 0 | 11.26 | 32.5 | 0.31 | 0.8 | 0.25 | 3.74 | 0.0168
D8 | FA/C = 2.2 CR 35% WW = 2% (1) | WW | 0.02 | 12 | 0.035 | 342.86 | 0.733 | 5.03 | 380.7 | 304.56 | 292.38 | 0 | 837.54 | 0 | 0 | 0 | 11.26 | 26 | 0.31 | 0.8 | 0.25 | 2.74 | 0.072
D8 | FA/C = 2.2 CR 35% WW = 2% (2) | WW | 0.02 | 12 | 0.035 | 342.86 | 0.733 | 5.03 | 380.7 | 304.56 | 292.38 | 0 | 837.54 | 0 | 0 | 0 | 11.26 | 26 | 0.31 | 0.8 | 0.25 | 3.23 | 0.0699
D13 | FA/C = 2.2 CR 35% WW = 2.5% (1) | WW | 0.03 | 12 | 0.035 | 342.86 | 0.733 | 6.28 | 378.76 | 303.01 | 290.89 | 0 | 833.27 | 0 | 0 | 0 | 11.26 | 32.5 | 0.31 | 0.8 | 0.25 | 3.86 | 0.0415
D13 | FA/C = 2.2 CR 35% WW = 2.5% (2) | WW | 0.03 | 12 | 0.035 | 342.86 | 0.733 | 6.28 | 378.76 | 303.01 | 290.89 | 0 | 833.27 | 0 | 0 | 0 | 11.26 | 32.5 | 0.31 | 0.8 | 0.25 | 3.61 | 0.0465
D1 | FA/C - 1.2 | BHL | 0.02 | 12 | 0.039 | 307.69 | 0.733 | 4.51 | 580.85 | 319.46 | 460.03 | 0 | 697.01 | 0 | 0 | 0 | 11.26 | 26 | 0.45 | 0.55 | 0.25 | 5.25 | 0.0073
D2 | FA/C - 1.5 | BHL | 0.02 | 12 | 0.039 | 307.69 | 0.733 | 4.51 | 508.03 | 317.52 | 457.23 | 0 | 762.05 | 0 | 0 | 0 | 11.26 | 26 | 0.4 | 0.63 | 0.25 | 3.678 | 0.0155
D3 | FA/C - 2.2 | BHL | 0.02 | 12 | 0.039 | 307.69 | 0.733 | 4.51 | 393.07 | 314.45 | 452.81 | 0 | 864.75 | 0 | 0 | 0 | 11.26 | 26 | 0.31 | 0.8 | 0.25 | 5.6 | 0.0183
D4 | FA/C - 3.0 | BHL | 0.02 | 12 | 0.039 | 307.69 | 0.733 | 4.51 | 312.3 | 312.3 | 449.71 | 0 | 936.89 | 0 | 0 | 0 | 11.26 | 26 | 0.25 | 1 | 0.25 | 5.03 | 0.0313
D5 | FA/C - 4.0 | BHL | 0.02 | 12 | 0.039 | 307.69 | 0.733 | 4.51 | 248.48 | 310.59 | 447.26 | 0 | 993.9 | 0 | 0 | 0 | 11.26 | 26 | 0.2 | 1.25 | 0.25 | 4.5 | 0.0432
D1 | FA/C - 1.2 | WW | 0.02 | 12 | 0.035 | 342.86 | 0.733 | 5.03 | 580.85 | 319.46 | 460.03 | 0 | 697.01 | 0 | 0 | 0 | 11.26 | 26 | 0.45 | 0.55 | 0.25 | 2.62 | 0.0085
D2 | FA/C - 1.5 | WW | 0.02 | 12 | 0.035 | 342.86 | 0.733 | 5.03 | 508.03 | 317.52 | 457.23 | 0 | 762.05 | 0 | 0 | 0 | 11.26 | 26 | 0.4 | 0.63 | 0.25 | 3.03 | 0.012
D3 | FA/C - 2.2 | WW | 0.02 | 12 | 0.035 | 342.86 | 0.733 | 5.03 | 393.07 | 314.45 | 452.81 | 0 | 864.75 | 0 | 0 | 0 | 11.26 | 26 | 0.31 | 0.8 | 0.25 | 3.27 | 0.0143
D4 | FA/C - 3.0 | WW | 0.02 | 12 | 0.035 | 342.86 | 0.733 | 5.03 | 312.3 | 312.3 | 449.71 | 0 | 936.89 | 0 | 0 | 0 | 11.26 | 26 | 0.25 | 1 | 0.25 | 2.95 | 0.0249
D5 | FA/C - 4.0 | WW | 0.02 | 12 | 0.035 | 342.86 | 0.733 | 5.03 | 248.48 | 310.59 | 447.26 | 0 | 993.9 | 0 | 0 | 0 | 11.26 | 26 | 0.2 | 1.25 | 0.25 | 2.62 | 0.0225
D4 | WW = 2% (L1) | WW | 0.02 | 12 | 0.035 | 342.86 | 0.733 | 5.03 | 312.3 | 312.3 | 449.71 | 0 | 936.89 | 0 | 0 | 0 | 11.26 | 26 | 0.25 | 1 | 0.25 | 2.95 | 0.0249
D4 | WW = 2% (L2) | WW | 0.02 | 12 | 0.035 | 342.86 | 0.733 | 5.03 | 312.3 | 312.3 | 449.71 | 0 | 936.89 | 0 | 0 | 0 | 11.26 | 26 | 0.25 | 1 | 0.25 | 2.95 | 0.0097
D9 | WW = 2.5% (L1) | WW | 0.03 | 12 | 0.035 | 342.86 | 0.733 | 6.28 | 310.7 | 310.7 | 447.41 | 0 | 932.11 | 0 | 0 | 0 | 11.26 | 32.5 | 0.25 | 1 | 0.25 | 4.102 | 0.0171
D9 | WW = 2.5% (L2) | WW | 0.03 | 12 | 0.035 | 342.86 | 0.733 | 6.28 | 310.7 | 310.7 | 447.41 | 0 | 932.11 | 0 | 0 | 0 | 11.26 | 32.5 | 0.25 | 1 | 0.25 | 4.32 | 0.0692
D5 | WW = 2% (L1) | WW | 0.02 | 12 | 0.035 | 342.86 | 0.733 | 5.03 | 248.48 | 310.59 | 447.26 | 0 | 993.9 | 0 | 0 | 0 | 11.26 | 26 | 0.2 | 1.25 | 0.25 | 2.8 | 0.0424
D5 | WW = 2% (L2) | WW | 0.02 | 12 | 0.035 | 342.86 | 0.733 | 5.03 | 248.48 | 310.59 | 447.26 | 0 | 993.9 | 0 | 0 | 0 | 11.26 | 26 | 0.2 | 1.25 | 0.25 | 2.64 | 0.0225
D10 | WW = 2.5% (L1) | WW | 0.03 | 12 | 0.035 | 342.86 | 0.733 | 6.28 | 247.21 | 309.01 | 444.97 | 0 | 988.83 | 0 | 0 | 0 | 11.26 | 32.5 | 0.2 | 1.25 | 0.25 | 3.06 | 0.0778
D10 | WW = 2.5% (L2) | WW | 0.03 | 12 | 0.035 | 342.86 | 0.733 | 6.28 | 247.21 | 309.01 | 444.97 | 0 | 988.83 | 0 | 0 | 0 | 11.26 | 32.5 | 0.2 | 1.25 | 0.25 | 3.12 | 0.0723
ECC | B-E | PVA Fiber | 0.02 | 12 | 0.039 | 307.69 | 0.733 | 4.96 | 548 | 397.5 | 548 | 0 | 658 | 0 | 0 | 0 | 24.6 | 28.6 | 0.45 | 0.73 | 0.33 | 1.982 | 0.0069
ECC | B-E-1 | PVA Fiber | 0.02 | 12 | 0.039 | 307.69 | 0.733 | 4.96 | 548 | 397.5 | 548 | 0 | 658 | 0 | 0 | 0 | 24.6 | 28.6 | 0.45 | 0.73 | 0.33 | 1.511 | 0.0116
ECC | B-E-6 | PVA Fiber | 0.02 | 12 | 0.039 | 307.69 | 0.733 | 4.96 | 548 | 397.5 | 548 | 0 | 658 | 0 | 0 | 0 | 24.6 | 28.6 | 0.45 | 0.73 | 0.33 | 1.227 | 0.0061
ECC | B-M-1 | PVA Fiber | 0.02 | 12 | 0.039 | 307.69 | 0.733 | 4.51 | 548 | 397.5 | 548 | 0 | 658 | 0 | 0 | 0 | 24.6 | 28.6 | 0.45 | 0.73 | 0.33 | 1.95 | 0.0008
ECC | B-M-6 | PVA Fiber | 0.02 | 12 | 0.039 | 307.69 | 0.733 | 4.51 | 548 | 397.5 | 548 | 0 | 658 | 0 | 0 | 0 | 24.6 | 28.6 | 0.45 | 0.73 | 0.33 | 1 | 0.0006
GWS Mix | GWS1 | PVA Fiber | 0.02 | 12 | 0.039 | 307.69 | 0.733 | 4.96 | 554.08 | 393.4 | 565.16 | 0 | 421.48 | 0 | 0 | 0 | 0 | 28.6 | 0.57 | 0.71 | 0.4 | 4.22 | 0.0006
| GWS2 | PVA Fiber | 0.02 | 12 | 0.039 | 307.69 | 0.733 | 4.96 | 554.08 | 393.4 | 565.16 | 0 | 421.48 | 0 | 0 | 0 | 0 | 28.6 | 0.57 | 0.71 | 0.4 | 3.378 | 0.007
| GWS3 | PVA Fiber | 0.02 | 12 | 0.039 | 307.69 | 0.733 | 4.96 | 554.08 | 393.4 | 565.16 | 0 | 421.48 | 0 | 0 | 0 | 0 | 28.6 | 0.57 | 0.71 | 0.4 | 4.132 | 0.0006
WS Mix | WS1 | PVA Fiber | 0.02 | 12 | 0.039 | 307.69 | 0.733 | 4.96 | 554.08 | 393.4 | 565.16 | 0 | 421.48 | 0 | 0 | 0 | 0 | 28.6 | 0.57 | 0.71 | 0.4 | 4.91 | 0.0027
| WS2 | PVA Fiber | 0.02 | 12 | 0.039 | 307.69 | 0.733 | 4.96 | 554.08 | 393.4 | 565.16 | 0 | 421.48 | 0 | 0 | 0 | 0 | 28.6 | 0.57 | 0.71 | 0.4 | 4.56 | 0.0013
| WS3 | PVA Fiber | 0.02 | 12 | 0.039 | 307.69 | 0.733 | 4.96 | 554.08 | 393.4 | 565.16 | 0 | 421.48 | 0 | 0 | 0 | 0 | 28.6 | 0.57 | 0.71 | 0.4 | 2.81 | 0.0031
ECC | 0 | None | 0 | 0 | 0 |  | 0.733 | 0 | 586.32 | 152.44 | 469.06 | 703.59 | 0 | 0 | 0 | 0 | 6.58 | 0 | 0.45 | 0.26 | 0.12 | 1.149 | 0
ECC | 2 PVA 0 SMA | PVA Fiber | 0.02 | 16 | 0.064 | 250 | 0.733 | 3.67 | 574.6 | 149.39 | 459.68 | 689.51 | 0 | 0 | 0 | 0 | 6.58 | 26 | 0.45 | 0.26 | 0.12 | 4.81 | 0.0061
ECC | 2 PVA 0.5 SMA | PVA Fiber + SMA | 0.03 | 16 | 0.064 | 250 | 0.733 | 4.58 | 571.66 | 146.63 | 457.33 | 686 | 0 | 0 | 0 | 0 | 6.58 | 58.25 | 0.45 | 0.26 | 0.12 | 5.94 | 0.0097
ECC | 2 PVA 1 SMA | PVA Fiber + SMA | 0.03 | 8 | 0.039 | 205.13 | 0.733 | 4.51 | 568.73 | 147.86 | 454.99 | 682.48 | 0 | 0 | 0 | 0 | 6.58 | 90.5 | 0.45 | 0.26 | 0.12 | 8.11 | 0.0151
ECC | 2 PVA 1.5 SMA | PVA Fiber + SMA | 0.04 | 8 | 0.039 | 205.13 | 0.733 | 5.26 | 565.8 | 147.1 | 452.64 | 678.96 | 0 | 0 | 0 | 0 | 6.58 | 122.75 | 0.45 | 0.26 | 0.12 | 6.49 | 0.0136
ECC | 0 day | PVA Fiber | 0.02 | 12 | 0.039 | 307.69 | 0.733 | 4.51 | 393 | 311 | 457 | 0 | 865 | 0 | 0 | 0 | 5 | 26 | 0.31 | 0.79 | 0.25 | 5.35 | 0.0406
ECC | Water 30 days | PVA Fiber | 0.02 | 12 | 0.039 | 307.69 | 0.733 | 4.51 | 393 | 311 | 457 | 0 | 865 | 0 | 0 | 0 | 5 | 26 | 0.31 | 0.79 | 0.25 | 5.99 | 0.0253
ECC | Na2SO4 Solution 30 days | PVA Fiber | 0.02 | 12 | 0.039 | 307.69 | 0.733 | 4.51 | 393 | 311 | 457 | 0 | 865 | 0 | 0 | 0 | 5 | 26 | 0.31 | 0.79 | 0.25 | 5.79 | 0.0175
ECC | Na2SO4 + NaCl Solution 30 days | PVA Fiber | 0.02 | 12 | 0.039 | 307.69 | 0.733 | 4.51 | 393 | 311 | 457 | 0 | 865 | 0 | 0 | 0 | 5 | 26 | 0.31 | 0.79 | 0.25 | 5.92 | 0.0262
ECC | 0 day | PVA Fiber | 0.02 | 12 | 0.039 | 307.69 | 0.733 | 4.51 | 393 | 311 | 457 | 0 | 865 | 0 | 0 | 0 | 5 | 26 | 0.31 | 0.79 | 0.25 | 5.36 | 0.0407
ECC | Water 60 days | PVA Fiber | 0.02 | 12 | 0.039 | 307.69 | 0.733 | 4.51 | 393 | 311 | 457 | 0 | 865 | 0 | 0 | 0 | 5 | 26 | 0.31 | 0.79 | 0.25 | 5.96 | 0.0256
ECC | Na2SO4 Solution 60 days | PVA Fiber | 0.02 | 12 | 0.039 | 307.69 | 0.733 | 4.51 | 393 | 311 | 457 | 0 | 865 | 0 | 0 | 0 | 5 | 26 | 0.31 | 0.79 | 0.25 | 6.12 | 0.033
ECC | Na2SO4 + NaCl Solution 60 days | PVA Fiber | 0.02 | 12 | 0.039 | 307.69 | 0.733 | 4.51 | 393 | 311 | 457 | 0 | 865 | 0 | 0 | 0 | 5 | 26 | 0.31 | 0.79 | 0.25 | 5.68 | 0.0122
ECC | 0 day | PVA Fiber | 0.02 | 12 | 0.039 | 307.69 | 0.733 | 4.51 | 393 | 311 | 457 | 0 | 865 | 0 | 0 | 0 | 5 | 26 | 0.31 | 0.79 | 0.25 | 5.36 | 0.0401
ECC | Water 90 days | PVA Fiber | 0.02 | 12 | 0.039 | 307.69 | 0.733 | 4.51 | 393 | 311 | 457 | 0 | 865 | 0 | 0 | 0 | 5 | 26 | 0.31 | 0.79 | 0.25 | 5.76 | 0.02
ECC | Na2SO4 Solution 90 days | PVA Fiber | 0.02 | 12 | 0.039 | 307.69 | 0.733 | 4.51 | 393 | 311 | 457 | 0 | 865 | 0 | 0 | 0 | 5 | 26 | 0.31 | 0.79 | 0.25 | 6.1 | 0.0191
ECC | Na2SO4 + NaCl Solution 90 days | PVA Fiber | 0.02 | 12 | 0.039 | 307.69 | 0.733 | 4.51 | 393 | 311 | 457 | 0 | 865 | 0 | 0 | 0 | 5 | 26 | 0.31 | 0.79 | 0.25 | 6.277 | 0.0317
ECC | 0 day | PVA Fiber | 0.02 | 12 | 0.039 | 307.69 | 0.733 | 4.51 | 393 | 311 | 457 | 0 | 865 | 0 | 0 | 0 | 5 | 26 | 0.31 | 0.79 | 0.25 | 5.319 | 0.04
ECC | Water 200 days | PVA Fiber | 0.02 | 12 | 0.039 | 307.69 | 0.733 | 4.51 | 393 | 311 | 457 | 0 | 865 | 0 | 0 | 0 | 5 | 26 | 0.31 | 0.79 | 0.25 | 5.62 | 0.0233
ECC | Na2SO4 Solution 200 days | PVA Fiber | 0.02 | 12 | 0.039 | 307.69 | 0.733 | 4.51 | 393 | 311 | 457 | 0 | 865 | 0 | 0 | 0 | 5 | 26 | 0.31 | 0.79 | 0.25 | 6.19 | 0.02
ECC | Na2SO4 + NaCl Solution 200 days | PVA Fiber | 0.02 | 12 | 0.039 | 307.69 | 0.733 | 4.51 | 393 | 311 | 457 | 0 | 865 | 0 | 0 | 0 | 5 | 26 | 0.31 | 0.79 | 0.25 | 6.28 | 0.02
ECC | RECC1 | PVA Fiber | 0.02 | 12 | 0.039 | 307.69 | 0.733 | 4.96 | 531.61 | 350.87 | 421.04 | 0 | 637.94 | 0 | 0 | 0 | 6.38 | 28.6 | 0.45 | 0.66 | 0.3 | 4.91 | 0.0061
ECC | RECC2 | PVA Fiber | 0.02 | 12 | 0.039 | 307.69 | 0.733 | 4.96 | 531.61 | 350.87 | 421.04 | 0 | 637.94 | 0 | 0 | 0 | 6.38 | 28.6 | 0.45 | 0.66 | 0.3 | 4.38 | 0.0082
ECC | RECC3 | PVA Fiber | 0.02 | 12 | 0.039 | 307.69 | 0.733 | 4.96 | 531.61 | 350.87 | 421.04 | 0 | 637.94 | 0 | 0 | 0 | 6.38 | 28.6 | 0.45 | 0.66 | 0.3 | 3.91 | 0.0055
ECC | RECC-NS1 | PVA Fiber | 0.02 | 12 | 0.039 | 307.69 | 0.733 | 4.96 | 531.61 | 350.87 | 421.04 | 0 | 637.94 | 0 | 0 | 0 | 6.38 | 28.6 | 0.45 | 0.66 | 0.3 | 5.41 | 0.0052
ECC | RECC-NS2 | PVA Fiber | 0.02 | 12 | 0.039 | 307.69 | 0.733 | 4.96 | 531.61 | 350.87 | 421.04 | 0 | 637.94 | 0 | 0 | 0 | 6.38 | 28.6 | 0.45 | 0.66 | 0.3 | 5.53 | 0.0055
ECC | RECC-NS3 | PVA Fiber | 0.02 | 12 | 0.039 | 307.69 | 0.733 | 4.96 | 531.61 | 350.87 | 421.04 | 0 | 637.94 | 0 | 0 | 0 | 6.38 | 28.6 | 0.45 | 0.66 | 0.3 | 5.04 | 0.0086
UHDCC | UHDCC-1 | PE Fiber | 0.02 | 12 | 0.025 | 480 | 0.733 | 7.04 | 570.2 | 338.7 | 456.2 | 0 | 684.3 | 0 | 0 | 0 | 3 | 19.2 | 0.45 | 0.59 | 0.27 | 4.72 | 0.0671
UHDCC | UHDCC-2 | PE Fiber | 0.02 | 12 | 0.025 | 480 | 0.733 | 7.04 | 570.2 | 338.7 | 456.2 | 0 | 684.3 | 0 | 0 | 0 | 3 | 19.2 | 0.45 | 0.59 | 0.27 | 4.65 | 0.0729
UHDCC | UHDCC-3 | PE Fiber | 0.02 | 12 | 0.025 | 480 | 0.733 | 7.04 | 570.2 | 338.7 | 456.2 | 0 | 684.3 | 0 | 0 | 0 | 3 | 19.2 | 0.45 | 0.59 | 0.27 | 4.74 | 0.0737
GBFS - 0.31 - 0.8% | K1 | HTTP Fiber | 0.02 | 10 | 0.012 | 833.33 | 0.733 | 12.22 | 424 | 466 | 0 | 0 | 0 | 1060 | 0 | 0 | 3.4 | 18 | 0.29 | 1.1 | 0.31 | 2.63 | 0.0199
GBFS - 0.31 - 0.8% | K2 | HTTP Fiber | 0.02 | 10 | 0.012 | 833.33 | 0.733 | 12.22 | 424 | 466 | 0 | 0 | 0 | 1060 | 0 | 0 | 3.4 | 18 | 0.29 | 1.1 | 0.31 | 2.809 | 0.021
GBFS - 0.31 - 0.8% | K3 | HTTP Fiber | 0.02 | 10 | 0.012 | 833.33 | 0.733 | 12.22 | 424 | 466 | 0 | 0 | 0 | 1060 | 0 | 0 | 3.4 | 18 | 0.29 | 1.1 | 0.31 | 2.63 | 0.028
GBFS - 0.31 - 0.8% | K4 | HTTP Fiber | 0.02 | 10 | 0.012 | 833.33 | 0.733 | 12.22 | 424 | 466 | 0 | 0 | 0 | 1060 | 0 | 0 | 3.4 | 18 | 0.29 | 1.1 | 0.31 | 2.54 | 0.0196
GBFS - 0.34 - 0.5% | K1 | HTTP Fiber | 0.02 | 10 | 0.012 | 833.33 | 0.733 | 12.22 | 406 | 488 | 0 | 0 | 0 | 1016 | 0 | 0 | 2 | 18 | 0.29 | 1.2 | 0.34 | 2.69 | 0.015
GBFS - 0.34 - 0.5% | K2 | HTTP Fiber | 0.02 | 10 | 0.012 | 833.33 | 0.733 | 12.22 | 406 | 488 | 0 | 0 | 0 | 1016 | 0 | 0 | 2 | 18 | 0.29 | 1.2 | 0.34 | 2.04 | 0.0189
GBFS - 0.34 - 0.5% | K3 | HTTP Fiber | 0.02 | 10 | 0.012 | 833.33 | 0.733 | 12.22 | 406 | 488 | 0 | 0 | 0 | 1016 | 0 | 0 | 2 | 18 | 0.29 | 1.2 | 0.34 | 2.59 | 0.0283
GBFS - 0.34 - 0.5% | K4 | HTTP Fiber | 0.02 | 10 | 0.012 | 833.33 | 0.733 | 12.22 | 406 | 488 | 0 | 0 | 0 | 1016 | 0 | 0 | 2 | 18 | 0.29 | 1.2 | 0.34 | 2.68 | 0.0364
GBFS - 0.34 - 0.5% | K5 | HTTP Fiber | 0.02 | 10 | 0.012 | 833.33 | 0.733 | 12.22 | 406 | 488 | 0 | 0 | 0 | 1016 | 0 | 0 | 2 | 18 | 0.29 | 1.2 | 0.34 | 2.47 | 0.0366
GBFS - 0.34 - 0.5% | K6 | HTTP Fiber | 0.02 | 10 | 0.012 | 833.33 | 0.733 | 12.22 | 406 | 488 | 0 | 0 | 0 | 1016 | 0 | 0 | 2 | 18 | 0.29 | 1.2 | 0.34 | 2.38 | 0.0354
GBFS - 0.37 - 0.0% | K1 | HTTP Fiber | 0.02 | 10 | 0.012 | 833.33 | 0.733 | 12.22 | 390 | 507 | 0 | 0 | 0 | 975 | 0 | 0 | 0 | 18 | 0.29 | 1.3 | 0.37 | 2.19 | 0.0137
GBFS - 0.37 - 0.0% | K2 | HTTP Fiber | 0.02 | 10 | 0.012 | 833.33 | 0.733 | 12.22 | 390 | 507 | 0 | 0 | 0 | 975 | 0 | 0 | 0 | 18 | 0.29 | 1.3 | 0.37 | 2.62 | 0.0428
GBFS - 0.37 - 0.0% | K3 | HTTP Fiber | 0.02 | 10 | 0.012 | 833.33 | 0.733 | 12.22 | 390 | 507 | 0 | 0 | 0 | 975 | 0 | 0 | 0 | 18 | 0.29 | 1.3 | 0.37 | 2.21 | 0.0309
GBFS - 0.37 - 0.0% | K4 | HTTP Fiber | 0.02 | 10 | 0.012 | 833.33 | 0.733 | 12.22 | 390 | 507 | 0 | 0 | 0 | 975 | 0 | 0 | 0 | 18 | 0.29 | 1.3 | 0.37 | 2.21 | 0.0351
GBFS - 0.37 - 0.0% | K5 | HTTP Fiber | 0.02 | 10 | 0.012 | 833.33 | 0.733 | 12.22 | 390 | 507 | 0 | 0 | 0 | 975 | 0 | 0 | 0 | 18 | 0.29 | 1.3 | 0.37 | 2.33 | 0.0208
GBFS - 0.37 - 0.0% | K6 | HTTP Fiber | 0.02 | 10 | 0.012 | 833.33 | 0.733 | 12.22 | 390 | 507 | 0 | 0 | 0 | 975 | 0 | 0 | 0 | 18 | 0.29 | 1.3 | 0.37 | 2.512 | 0.0386
FA - 0.31 - 1.0% | K1 | HTTP Fiber | 0.02 | 10 | 0.012 | 833.33 | 0.733 | 12.22 | 389 | 427 | 0 | 972 | 0 | 0 | 0 | 0 | 3.8 | 18 | 0.29 | 1.1 | 0.31 | 2.22 | 0.0123
FA - 0.31 - 1.0% | K2 | HTTP Fiber | 0.02 | 10 | 0.012 | 833.33 | 0.733 | 12.22 | 389 | 427 | 0 | 972 | 0 | 0 | 0 | 0 | 3.8 | 18 | 0.29 | 1.1 | 0.31 | 2.18 | 0.0176
FA - 0.31 - 1.0% | K3 | HTTP Fiber | 0.02 | 10 | 0.012 | 833.33 | 0.733 | 12.22 | 389 | 427 | 0 | 972 | 0 | 0 | 0 | 0 | 3.8 | 18 | 0.29 | 1.1 | 0.31 | 2.09 | 0.0177
FA - 0.31 - 1.0% | K4 | HTTP Fiber | 0.02 | 10 | 0.012 | 833.33 | 0.733 | 12.22 | 389 | 427 | 0 | 972 | 0 | 0 | 0 | 0 | 3.8 | 18 | 0.29 | 1.1 | 0.31 | 1.64 | 0.0113
FA - 0.31 - 1.0% | K5 | HTTP Fiber | 0.02 | 10 | 0.012 | 833.33 | 0.733 | 12.22 | 389 | 427 | 0 | 972 | 0 | 0 | 0 | 0 | 3.8 | 18 | 0.29 | 1.1 | 0.31 | 1.95 | 0.0157
FA - 0.31 - 1.0% | K6 | HTTP Fiber | 0.02 | 10 | 0.012 | 833.33 | 0.733 | 12.22 | 389 | 427 | 0 | 972 | 0 | 0 | 0 | 0 | 3.8 | 18 | 0.29 | 1.1 | 0.31 | 2.09 | 0.0227
FA - 0.34 - 0.6% | K1 | HTTP Fiber | 0.02 | 10 | 0.012 | 833.33 | 0.733 | 12.22 | 374 | 449 | 0 | 934 | 0 | 0 | 0 | 0 | 2.4 | 18 | 0.29 | 1.2 | 0.34 | 2.123 | 0.008
FA - 0.34 - 0.6% | K2 | HTTP Fiber | 0.02 | 10 | 0.012 | 833.33 | 0.733 | 12.22 | 374 | 449 | 0 | 934 | 0 | 0 | 0 | 0 | 2.4 | 18 | 0.29 | 1.2 | 0.34 | 2.13 | 0.105
FA - 0.34 - 0.6% | K3 | HTTP Fiber | 0.02 | 10 | 0.012 | 833.33 | 0.733 | 12.22 | 374 | 449 | 0 | 934 | 0 | 0 | 0 | 0 | 2.4 | 18 | 0.29 | 1.2 | 0.34 | 2.12 | 0.0151
FA - 0.34 - 0.6% | K4 | HTTP Fiber | 0.02 | 10 | 0.012 | 833.33 | 0.733 | 12.22 | 374 | 449 | 0 | 934 | 0 | 0 | 0 | 0 | 2.4 | 18 | 0.29 | 1.2 | 0.34 | 1.96 | 0.0082
FA - 0.34 - 0.6% | K5 | HTTP Fiber | 0.02 | 10 | 0.012 | 833.33 | 0.733 | 12.22 | 374 | 449 | 0 | 934 | 0 | 0 | 0 | 0 | 2.4 | 18 | 0.29 | 1.2 | 0.34 | 2.244 | 0.0175
FA - 0.34 - 0.6% | K6 | HTTP Fiber | 0.02 | 10 | 0.012 | 833.33 | 0.733 | 12.22 | 374 | 449 | 0 | 934 | 0 | 0 | 0 | 0 | 2.4 | 18 | 0.29 | 1.2 | 0.34 | 2.54 | 0.0199
FA - 0.37 - 0.4% | K2 | HTTP Fiber | 0.02 | 10 | 0.012 | 833.33 | 0.733 | 12.22 | 360 | 468 | 0 | 900 | 0 | 0 | 0 | 0 | 1.5 | 18 | 0.29 | 1.3 | 0.37 | 2.08 | 0.0065
FA - 0.37 - 0.4% | K4 | HTTP Fiber | 0.02 | 10 | 0.012 | 833.33 | 0.733 | 12.22 | 360 | 468 | 0 | 900 | 0 | 0 | 0 | 0 | 1.5 | 18 | 0.29 | 1.3 | 0.37 | 1.88 | 0.0024
FA - 0.37 - 0.4% | K5 | HTTP Fiber | 0.02 | 10 | 0.012 | 833.33 | 0.733 | 12.22 | 360 | 468 | 0 | 900 | 0 | 0 | 0 | 0 | 1.5 | 18 | 0.29 | 1.3 | 0.37 | 1.96 | 0.0069
FA - 0.37 - 0.4% | K6 | HTTP Fiber | 0.02 | 10 | 0.012 | 833.33 | 0.733 | 12.22 | 360 | 468 | 0 | 900 | 0 | 0 | 0 | 0 | 1.5 | 18 | 0.29 | 1.3 | 0.37 | 1.77 | 0.0083
| M1 | PVA Fiber | 0.02 | 12 | 0.039 | 307.6923077 | 0.733 | 4.510769231 | 760.01 | 380 | 541.12 | 0 | 326.8 | 0 | 0 | 0 | 0.76 | 26 | 0.7 | 0.5 | 0.35 | 5.57 | 0.0382
| M2 | PVA + Steel Fiber | 0.02 | 12 | 0.039 | 307.6923077 | 0.733 | 4.510769231 | 760.01 | 380 | 541.12 | 0 | 326.8 | 0 | 0 | 0 | 0.76 | 68.9 | 0.7 | 0.5 | 0.35 | 6.32 | 0.0156
| M3 | PVA + Steel Fiber | 0.02 | 12 | 0.3 | 40 | 0.733 | 0.5864 | 760.01 | 380 | 541.12 | 0 | 326.8 | 0 | 0 | 0 | 0.76 | 92 | 0.7 | 0.5 | 0.35 | 6.39 | 0.0107
| M4 | PVA + Steel Fiber | 0.02 | 12 | 0.3 | 40 | 0.733 | 0.5864 | 760.01 | 380 | 541.12 | 0 | 326.8 | 0 | 0 | 0 | 0.76 | 115.1 | 0.7 | 0.5 | 0.35 | 6.84 | 0.0093
| Specimen 1 | PVA Fiber | 0.02 | 12 | 0.039 | 307.69 | 0.733 | 4.51 | 330.6 | 330.6 | 396.8 | 0 | 991.8 | 0 | 0 | 0 | 3.3 | 26 | 0.25 | 1 | 0.25 | 4.62 | 0.0002
| Specimen 2 | PVA Fiber | 0.02 | 12 | 0.039 | 307.69 | 0.733 | 4.51 | 330.6 | 330.6 | 396.8 | 0 | 991.8 | 0 | 0 | 0 | 3.3 | 26 | 0.25 | 1 | 0.25 | 5.13 | 0.0454
| Specimen 3 | PVA Fiber | 0.02 | 12 | 0.039 | 307.69 | 0.733 | 4.51 | 330.6 | 330.6 | 396.8 | 0 | 991.8 | 0 | 0 | 0 | 3.3 | 26 | 0.25 | 1 | 0.25 | 5.27 | 0.0516
M2.2 - C | Line 1 | PVA Fiber Type C | 0.02 | 12 | 0.039 | 307.69 | 0.733 | 4.51 | 393.51 | 314.81 | 456.47 | 0 | 865.72 | 0 | 0 | 0 | 4.93 | 26 | 0.31 | 0.8 | 0.25 | 6.82 | 0.0046
M2.2 - C | Line 2 | PVA Fiber Type C | 0.02 | 12 | 0.039 | 307.69 | 0.733 | 4.51 | 393.51 | 314.81 | 456.47 | 0 | 865.72 | 0 | 0 | 0 | 4.93 | 26 | 0.31 | 0.8 | 0.25 | 5.22 | 0.0047
M2.2 - C | Line 3 | PVA Fiber Type C | 0.02 | 12 | 0.039 | 307.69 | 0.733 | 4.51 | 393.51 | 314.81 | 456.47 | 0 | 865.72 | 0 | 0 | 0 | 4.93 | 26 | 0.31 | 0.8 | 0.25 | 5.85 | 0.0055
M2.2CR-C | Line 1 | PVA Fiber Type C | 0.02 | 12 | 0.039 | 307.69 | 0.733 | 4.51 | 391.58 | 313.26 | 340.67 | 0 | 861.47 | 0 | 0 | 0 | 4.93 | 26 | 0.31 | 0.8 | 0.25 | 5.33 | 0.0355
M2.2CR-C | Line 2 | PVA Fiber Type C | 0.02 | 12 | 0.039 | 307.69 | 0.733 | 4.51 | 391.58 | 313.26 | 340.67 | 0 | 861.47 | 0 | 0 | 0 | 4.93 | 26 | 0.31 | 0.8 | 0.25 | 5.43 | 0.0417
M2.2CR-C | Line 3 | PVA Fiber Type C | 0.02 | 12 | 0.039 | 307.69 | 0.733 | 4.51 | 391.58 | 313.26 | 340.67 | 0 | 861.47 | 0 | 0 | 0 | 4.93 | 26 | 0.31 | 0.8 | 0.25 | 4.956 | 0.0325
M2.2 - C | Line 1 | PVA Fiber Type C | 0.02 | 12 | 0.039 | 307.69 | 0.733 | 4.51 | 393.51 | 314.81 | 456.47 | 0 | 865.72 | 0 | 0 | 0 | 4.93 | 26 | 0.31 | 0.8 | 0.25 | 4.03 | 0.007
M2.2 - C | Line 2 | PVA Fiber Type C | 0.02 | 12 | 0.039 | 307.69 | 0.733 | 4.51 | 393.51 | 314.81 | 456.47 | 0 | 865.72 | 0 | 0 | 0 | 4.93 | 26 | 0.31 | 0.8 | 0.25 | 5.16 | 0.0186
M2.2 - C | Line 3 | PVA Fiber Type C | 0.02 | 12 | 0.039 | 307.69 | 0.733 | 4.51 | 393.51 | 314.81 | 456.47 | 0 | 865.72 | 0 | 0 | 0 | 4.93 | 26 | 0.31 | 0.8 | 0.25 | 4.46 | 0.01
M2.2CR-C | Line 1 | PVA Fiber Type C | 0.02 | 12 | 0.039 | 307.69 | 0.733 | 4.51 | 391.58 | 313.26 | 340.67 | 0 | 861.47 | 0 | 0 | 0 | 4.93 | 26 | 0.31 | 0.8 | 0.25 | 5.19 | 0.0515
M2.2CR-C | Line 2 | PVA Fiber Type C | 0.02 | 12 | 0.039 | 307.69 | 0.733 | 4.51 | 391.58 | 313.26 | 340.67 | 0 | 861.47 | 0 | 0 | 0 | 4.93 | 26 | 0.31 | 0.8 | 0.25 | 5.28 | 0.0518
M2.2CR-C | Line 3 | PVA Fiber Type C | 0.02 | 12 | 0.039 | 307.69 | 0.733 | 4.51 | 391.58 | 313.26 | 340.67 | 0 | 861.47 | 0 | 0 | 0 | 4.93 | 26 | 0.31 | 0.8 | 0.25 | 4.76 | 0.052
M2.2FAC-C | Line 1 | PVA Fiber Type C | 0.02 | 12 | 0.039 | 307.69 | 0.733 | 4.51 | 393.03 | 314.42 | 341.93 | 0 | 864.66 | 0 | 0 | 0 | 4.93 | 26 | 0.31 | 0.8 | 0.25 | 4.52 | 0.0241
M2.2FAC-C | Line 2 | PVA Fiber Type C | 0.02 | 12 | 0.039 | 307.69 | 0.733 | 4.51 | 393.03 | 314.42 | 341.93 | 0 | 864.66 | 0 | 0 | 0 | 4.93 | 26 | 0.31 | 0.8 | 0.25 | 5.19 | 0.0253
M2.2FAC-C | Line 3 | PVA Fiber Type C | 0.02 | 12 | 0.039 | 307.69 | 0.733 | 4.51 | 393.03 | 314.42 | 341.93 | 0 | 864.66 | 0 | 0 | 0 | 4.93 | 26 | 0.31 | 0.8 | 0.25 | 4.56 | 0.031
M2.2-K | Line 1 | PVA Fiber Type K | 0.02 | 12 | 0.039 | 307.69 | 0.733 | 4.51 | 393.51 | 314.81 | 456.47 | 0 | 865.72 | 0 | 0 | 0 | 4.93 | 26 | 0.31 | 0.8 | 0.25 | 6.66 | 0.0379
M2.2-K | Line 2 | PVA Fiber Type K | 0.02 | 12 | 0.039 | 307.69 | 0.733 | 4.51 | 393.51 | 314.81 | 456.47 | 0 | 865.72 | 0 | 0 | 0 | 4.93 | 26 | 0.31 | 0.8 | 0.25 | 6.63 | 0.0438
M2.2-K | Line 3 | PVA Fiber Type K | 0.02 | 12 | 0.039 | 307.69 | 0.733 | 4.51 | 393.51 | 314.81 | 456.47 | 0 | 865.72 | 0 | 0 | 0 | 4.93 | 26 | 0.31 | 0.8 | 0.25 | 6.18 | 0.0324
M2.2VMA-C | Line 1 | PVA Fiber Type C | 0.02 | 12 | 0.039 | 307.69 | 0.733 | 4.51 | 393.35 | 314.68 | 456.29 | 0 | 865.38 | 0 | 0 | 0 | 4.93 | 26 | 0.31 | 0.8 | 0.25 | 5.5 | 0.0222
M2.2VMA-C | Line 2 | PVA Fiber Type C | 0.02 | 12 | 0.039 | 307.69 | 0.733 | 4.51 | 393.35 | 314.68 | 456.29 | 0 | 865.38 | 0 | 0 | 0 | 4.93 | 26 | 0.31 | 0.8 | 0.25 | 5.267 | 0.0141
M2.2VMA-C | Line 3 | PVA Fiber Type C | 0.02 | 12 | 0.039 | 307.69 | 0.733 | 4.51 | 393.35 | 314.68 | 456.29 | 0 | 865.38 | 0 | 0 | 0 | 4.93 | 26 | 0.31 | 0.8 | 0.25 | 5.34 | 0.0106
M4.0-C | Line 1 | PVA Fiber Type C | 0.02 | 12 | 0.039 | 307.69 | 0.733 | 4.51 | 249.48 | 309.35 | 449.06 | 0 | 997.91 | 0 | 0 | 0 | 6.81 | 26 | 0.2 | 1.24 | 0.25 | 4.63 | 0.0245
M4.0-C | Line 2 | PVA Fiber Type C | 0.02 | 12 | 0.039 | 307.69 | 0.733 | 4.51 | 249.48 | 309.35 | 449.06 | 0 | 997.91 | 0 | 0 | 0 | 6.81 | 26 | 0.2 | 1.24 | 0.25 | 4.49 | 0.0219
M4.0-C | Line 3 | PVA Fiber Type C | 0.02 | 12 | 0.039 | 307.69 | 0.733 | 4.51 | 249.48 | 309.35 | 449.06 | 0 | 997.91 | 0 | 0 | 0 | 6.81 | 26 | 0.2 | 1.24 | 0.25 | 4.25 | 0.0206
ECC (7 Days) | A1 | PVA Fiber | 0.02 | 12 | 0.039 | 307.69 | 0.733 | 5.48 | 346.33 | 346.33 | 346.33 | 0 | 808.1 | 0 | 0 | 0 | 10.17 | 24.29 | 0.3 | 1 | 0.3 | 2.758 | 0.0368
ECC (7 Days) | A2 | PVA Fiber | 0.02 | 12 | 0.039 | 307.69 | 0.733 | 5.48 | 346.33 | 346.33 | 346.33 | 0 | 808.1 | 0 | 0 | 0 | 10.17 | 24.29 | 0.3 | 1 | 0.3 | 2.165 | 0.0081
ECC (7 Days) | A3 | PVA Fiber | 0.02 | 12 | 0.039 | 307.69 | 0.733 | 5.48 | 346.33 | 346.33 | 346.33 | 0 | 808.1 | 0 | 0 | 0 | 10.17 | 24.29 | 0.3 | 1 | 0.3 | 2.24 | 0.0118
ECC (7 Days) | B1 | PVA Fiber | 0.02 | 12 | 0.039 | 307.69 | 0.733 | 5.48 | 346.33 | 346.33 | 346.33 | 0 | 808.1 | 0 | 0 | 0 | 10.17 | 24.29 | 0.3 | 1 | 0.3 | 2.57 | 0.0273
ECC (7 Days) | B2 | PVA Fiber | 0.02 | 12 | 0.039 | 307.69 | 0.733 | 5.48 | 346.33 | 346.33 | 346.33 | 0 | 808.1 | 0 | 0 | 0 | 10.17 | 24.29 | 0.3 | 1 | 0.3 | 2.337 | 0.04
ECC (7 Days) | B3 | PVA Fiber | 0.02 | 12 | 0.039 | 307.69 | 0.733 | 5.48 | 346.33 | 346.33 | 346.33 | 0 | 808.1 | 0 | 0 | 0 | 10.17 | 24.29 | 0.3 | 1 | 0.3 | 2.41 | 0.0064
ECC (7 Days) | C1 | PVA Fiber | 0.02 | 12 | 0.039 | 307.69 | 0.733 | 5.48 | 346.33 | 346.33 | 346.33 | 0 | 808.1 | 0 | 0 | 0 | 10.17 | 24.29 | 0.3 | 1 | 0.3 | 2.3 | 0.0073
ECC (7 Days) | C2 | PVA Fiber | 0.02 | 12 | 0.039 | 307.69 | 0.733 | 5.48 | 346.33 | 346.33 | 346.33 | 0 | 808.1 | 0 | 0 | 0 | 10.17 | 24.29 | 0.3 | 1 | 0.3 | 2.09 | 0.0205
ECC (7 Days) | C3 | PVA Fiber | 0.02 | 12 | 0.039 | 307.69 | 0.733 | 5.48 | 346.33 | 346.33 | 346.33 | 0 | 808.1 | 0 | 0 | 0 | 10.17 | 24.29 | 0.3 | 1 | 0.3 | 2.176 | 0.0428
ECC (28 Days) | A1 | PVA Fiber | 0.02 | 12 | 0.039 | 307.69 | 0.733 | 5.48 | 346.33 | 346.33 | 346.33 | 0 | 808.1 | 0 | 0 | 0 | 10.17 | 24.29 | 0.3 | 1 | 0.3 | 2.78 | 0.0139
ECC (28 Days) | A2 | PVA Fiber | 0.02 | 12 | 0.039 | 307.69 | 0.733 | 5.48 | 346.33 | 346.33 | 346.33 | 0 | 808.1 | 0 | 0 | 0 | 10.17 | 24.29 | 0.3 | 1 | 0.3 | 2.12 | 0.011
ECC (28 Days) | A3 | PVA Fiber | 0.02 | 12 | 0.039 | 307.69 | 0.733 | 5.48 | 346.33 | 346.33 | 346.33 | 0 | 808.1 | 0 | 0 | 0 | 10.17 | 24.29 | 0.3 | 1 | 0.3 | 2.146 | 0.0016
ECC (28 Days) | B1 | PVA Fiber | 0.02 | 12 | 0.039 | 307.69 | 0.733 | 5.48 | 346.33 | 346.33 | 346.33 | 0 | 808.1 | 0 | 0 | 0 | 10.17 | 24.29 | 0.3 | 1 | 0.3 | 2.31 | 0.0116
ECC (28 Days) | B2 | PVA Fiber | 0.02 | 12 | 0.039 | 307.69 | 0.733 | 5.48 | 346.33 | 346.33 | 346.33 | 0 | 808.1 | 0 | 0 | 0 | 10.17 | 24.29 | 0.3 | 1 | 0.3 | 2.16 | 0.0211
ECC (28 Days) | B3 | PVA Fiber | 0.02 | 12 | 0.039 | 307.69 | 0.733 | 5.48 | 346.33 | 346.33 | 346.33 | 0 | 808.1 | 0 | 0 | 0 | 10.17 | 24.29 | 0.3 | 1 | 0.3 | 2.34 | 0.0108
ECC (28 Days) | C1 | PVA Fiber | 0.02 | 12 | 0.039 | 307.69 | 0.733 | 5.48 | 346.33 | 346.33 | 346.33 | 0 | 808.1 | 0 | 0 | 0 | 10.17 | 24.29 | 0.3 | 1 | 0.3 | 2.299 | 0.0166
ECC (28 Days) | C2 | PVA Fiber | 0.02 | 12 | 0.039 | 307.69 | 0.733 | 5.48 | 346.33 | 346.33 | 346.33 | 0 | 808.1 | 0 | 0 | 0 | 10.17 | 24.29 | 0.3 | 1 | 0.3 | 2.518 | 0.0368
ECC (28 Days) | C3 | PVA Fiber | 0.02 | 12 | 0.039 | 307.69 | 0.733 | 5.48 | 346.33 | 346.33 | 346.33 | 0 | 808.1 | 0 | 0 | 0 | 10.17 | 24.29 | 0.3 | 1 | 0.3 | 1.88 | 0.0129
M-1.6 | 0.62 Coarse Sand | PVA Fiber | 0.02 | 12 | 0.039 | 307.69 | 0.733 | 3.95 | 463.34 | 328.97 | 0 | 0 | 741.35 | 0 | 435.54 | 0 | 1.48 | 22.75 | 0.38 | 0.71 | 0.27 | 5.51 | 0.007
M-2.2 | 0.69 Coarse Sand | PVA Fiber | 0.02 | 12 | 0.039 | 307.69 | 0.733 | 3.95 | 372.33 | 323.92 | 0 | 0 | 819.12 | 0 | 431.9 | 0 | 1.08 | 22.75 | 0.31 | 0.87 | 0.27 | 5.01 | 0.0146
M-3.0 | 0.75 Coarse Sand | PVA Fiber | 0.02 | 12 | 0.039 | 307.69 | 0.733 | 3.95 | 294.58 | 321.09 | 0 | 0 | 883.75 | 0 | 427.14 | 0 | 0.68 | 22.75 | 0.25 | 1.09 | 0.27 | 4.18 | 0.0347
M-1.6 | 0.62 Fine Sand | PVA Fiber | 0.02 | 12 | 0.039 | 307.69 | 0.733 | 3.95 | 460.99 | 327.3 | 433.33 | 0 | 737.59 | 0 | 0 | 0 | 1.48 | 22.75 | 0.38 | 0.71 | 0.27 | 5.053 | 0.0056
M-2.2 | 0.69 Fine Sand | PVA Fiber | 0.02 | 12 | 0.039 | 307.69 | 0.733 | 3.95 | 370.45 | 322.29 | 429.72 | 0 | 814.99 | 0 | 0 | 0 | 1.07 | 22.75 | 0.31 | 0.87 | 0.27 | 5.13 | 0.0445
M-3.0 | 0.75 Fine Sand | PVA Fiber | 0.02 | 12 | 0.039 | 307.69 | 0.733 | 3.95 | 293.12 | 319.5 | 425.02 | 0 | 879.35 | 0 | 0 | 0 | 0.67 | 22.75 | 0.25 | 1.09 | 0.27 | 4.28 | 0.0392
FR-ECC Mix 1 | Mix 1-1 | Kuraray PVA Fiber | 0.01 | 12 | 0.039 | 307.69 | 0.733 | 2.26 | 330 | 417 | 140 | 0 | 108 | 0 | 0 | 0 | 7 | 13 | 0.75 | 1.26 | 0.95 | 1.064 | 0.0095
FR-ECC Mix 1 | Mix 1-2 | Kuraray PVA Fiber | 0.01 | 12 | 0.039 | 307.69 | 0.733 | 2.26 | 330 | 417 | 140 | 0 | 108 | 0 | 0 | 0 | 7 | 13 | 0.75 | 1.26 | 0.95 | 1.103 | 0.0148
FR-ECC Mix 1 | Mix 1-3 | Kuraray PVA Fiber | 0.01 | 12 | 0.039 | 307.69 | 0.733 | 2.26 | 330 | 417 | 140 | 0 | 108 | 0 | 0 | 0 | 7 | 13 | 0.75 | 1.26 | 0.95 | 0.932 | 0.0036
FR-ECC Mix 1 | Mix 1-4 | Kuraray PVA Fiber | 0.01 | 12 | 0.039 | 307.69 | 0.733 | 2.26 | 330 | 417 | 140 | 0 | 108 | 0 | 0 | 0 | 7 | 13 | 0.75 | 1.26 | 0.95 | 0.862 | 0.0034
FR-ECC Mix 1 | Mix 1-5 | Kuraray PVA Fiber | 0.01 | 12 | 0.039 | 307.69 | 0.733 | 2.26 | 330 | 417 | 140 | 0 | 108 | 0 | 0 | 0 | 7 | 13 | 0.75 | 1.26 | 0.95 | 1.388 | 0.0082
FR-ECC Mix 1 | Mix 1-6 | Kuraray PVA Fiber | 0.01 | 12 | 0.039 | 307.69 | 0.733 | 2.26 | 330 | 417 | 140 | 0 | 108 | 0 | 0 | 0 | 7 | 13 | 0.75 | 1.26 | 0.95 | 0.935 | 0.0103
FR-ECC Mix 2 | Mix 2-1 | Kuraray PVA Fiber | 0.02 | 12 | 0.039 | 307.69 | 0.733 | 3.38 | 330 | 417 | 140 | 0 | 108 | 0 | 0 | 0 | 7 | 19.5 | 0.75 | 1.26 | 0.95 | 1.29 | 0.0271
FR-ECC Mix 2 | Mix 2-2 | Kuraray PVA Fiber | 0.02 | 12 | 0.039 | 307.69 | 0.733 | 3.38 | 330 | 417 | 140 | 0 | 108 | 0 | 0 | 0 | 7 | 19.5 | 0.75 | 1.26 | 0.95 | 1.21 | 0.011
FR-ECC Mix 2 | Mix 2-3 | Kuraray PVA Fiber | 0.02 | 12 | 0.039 | 307.69 | 0.733 | 3.38 | 330 | 417 | 140 | 0 | 108 | 0 | 0 | 0 | 7 | 19.5 | 0.75 | 1.26 | 0.95 | 1.308 | 0.0262
FR-ECC Mix 2 | Mix 2-4 | Chinese PVA Fiber | 0.02 | 12 | 0.039 | 307.69 | 0.733 | 3.38 | 330 | 417 | 140 | 0 | 108 | 0 | 0 | 0 | 7 | 19.5 | 0.75 | 1.26 | 0.95 | 1.365 | 0.0288
FR-ECC Mix 2 | Mix 2-5 | Chinese PVA Fiber | 0.02 | 12 | 0.039 | 307.69 | 0.733 | 3.38 | 330 | 417 | 140 | 0 | 108 | 0 | 0 | 0 | 7 | 19.5 | 0.75 | 1.26 | 0.95 | 1.23 | 0.0111
FR-ECC Mix 2 | Mix 2-6 | Chinese PVA Fiber | 0.02 | 12 | 0.039 | 307.69 | 0.733 | 3.38 | 330 | 417 | 140 | 0 | 108 | 0 | 0 | 0 | 7 | 19.5 | 0.75 | 1.26 | 0.95 | 1.265 | 0.0271
FR-ECC Mix 3 | Mix 3-1 | Chinese PVA Fiber | 0.01 | 12 | 0.039 | 307.69 | 0.733 | 2.26 | 330 | 417 | 140 | 0 | 108 | 0 | 0 | 0 | 7 | 26 | 0.75 | 1.26 | 0.95 | 1.953 | 0.0332
FR-ECC Mix 3 | Mix 3-2 | Chinese PVA Fiber | 0.01 | 12 | 0.039 | 307.69 | 0.733 | 2.26 | 330 | 417 | 140 | 0 | 108 | 0 | 0 | 0 | 7 | 26 | 0.75 | 1.26 | 0.95 | 1.558 | 0.0217
FR-ECC Mix 3 | Mix 3-3 | Chinese PVA Fiber | 0.01 | 12 | 0.039 | 307.69 | 0.733 | 2.26 | 330 | 417 | 140 | 0 | 108 | 0 | 0 | 0 | 7 | 26 | 0.75 | 1.26 | 0.95 | 1.56 | 0.0188
FR-ECC Mix 3 | Mix 3-4 | Chinese PVA Fiber | 0.01 | 12 | 0.039 | 307.69 | 0.733 | 2.26 | 330 | 417 | 140 | 0 | 108 | 0 | 0 | 0 | 7 | 26 | 0.75 | 1.26 | 0.95 | 1.82 | 0.0174
FR-ECC Mix 3 | Mix 3-5 | Chinese PVA Fiber | 0.01 | 12 | 0.039 | 307.69 | 0.733 | 2.26 | 330 | 417 | 140 | 0 | 108 | 0 | 0 | 0 | 7 | 26 | 0.75 | 1.26 | 0.95 | 1.95 | 0.0243
FR-ECC Mix 3 | Mix 3-6 | Chinese PVA Fiber | 0.01 | 12 | 0.039 | 307.69 | 0.733 | 2.26 | 330 | 417 | 140 | 0 | 108 | 0 | 0 | 0 | 7 | 26 | 0.75 | 1.26 | 0.95 | 1.53 | 0.0082
ECC1 | Line 1 | PVA Fiber | 0.02 | 12 | 0.039 | 307.69 | 0.733 | 4.51 | 554.48 | 321.6 | 443.58 | 0 | 665.37 | 0 | 0 | 0 | 7.21 | 26 | 0.45 | 0.58 | 0.26 | 7.1 | 0.0236
ECC1 | Line 2 | PVA Fiber | 0.02 | 12 | 0.039 | 307.69 | 0.733 | 4.51 | 554.48 | 321.6 | 443.58 | 0 | 665.37 | 0 | 0 | 0 | 7.21 | 26 | 0.45 | 0.58 | 0.26 | 7.2 | 0.0199
ECC2 | Line 1 | PVA Fiber | 0.02 | 12 | 0.039 | 307.69 | 0.733 | 4.51 | 379.17 | 303.33 | 439.83 | 0 | 834.17 | 0 | 0 | 0 | 4.93 | 26 | 0.31 | 0.8 | 0.25 | 5.25 | 0.024
ECC2 | Line 2 | PVA Fiber | 0.02 | 12 | 0.039 | 307.69 | 0.733 | 4.51 | 379.17 | 303.33 | 439.83 | 0 | 834.17 | 0 | 0 | 0 | 4.93 | 26 | 0.31 | 0.8 | 0.25 | 5.35 | 0.0275
Control | 1 | PVA Fiber | 0.02 | 12 | 0.039 | 307.69 | 0.733 | 4.51 | 273 | 318 | 0 | 0 | 956 | 0 | 0 | 0 | 4 | 26 | 0.22 | 1.16 | 0.26 | 4.4 | 0.052
Control | 2 | PVA Fiber | 0.02 | 12 | 0.039 | 307.69 | 0.733 | 4.51 | 273 | 318 | 0 | 0 | 956 | 0 | 0 | 0 | 4 | 26 | 0.22 | 1.16 | 0.26 | 4.55 | 0.046
Control | 3 | PVA Fiber | 0.02 | 12 | 0.039 | 307.69 | 0.733 | 4.51 | 273 | 318 | 0 | 0 | 956 | 0 | 0 | 0 | 4 | 26 | 0.22 | 1.16 | 0.26 | 4.3 | 0.043
W-ECC | 1 | PVA Fiber | 0.02 | 12 | 0.039 | 307.69 | 0.733 | 4.51 | 273 | 327 | 0 | 0 | 956 | 0 | 0 | 0 | 4 | 26 | 0.22 | 1.2 | 0.27 | 4.75 | 0.002
W-ECC | 2 | PVA Fiber | 0.02 | 12 | 0.039 | 307.69 | 0.733 | 4.51 | 273 | 327 | 0 | 0 | 956 | 0 | 0 | 0 | 4 | 26 | 0.22 | 1.2 | 0.27 | 5.09 | 0.025
W-ECC | 3 | PVA Fiber | 0.02 | 12 | 0.039 | 307.69 | 0.733 | 4.51 | 273 | 327 | 0 | 0 | 956 | 0 | 0 | 0 | 4 | 26 | 0.22 | 1.2 | 0.27 | 5 | 0.044
M-ECC | 1 | PVA Fiber | 0.02 | 12 | 0.039 | 307.69 | 0.733 | 4.51 | 273 | 327 | 0 | 0 | 956 | 0 | 0 | 0 | 4 | 26 | 0.22 | 1.2 | 0.27 | 5.4 | 0.027
M-ECC | 2 | PVA Fiber | 0.02 | 12 | 0.039 | 307.69 | 0.733 | 4.51 | 273 | 327 | 0 | 0 | 956 | 0 | 0 | 0 | 4 | 26 | 0.22 | 1.2 | 0.27 | 5.5 | 0.0365
M-ECC | 3 | PVA Fiber | 0.02 | 12 | 0.039 | 307.69 | 0.733 | 4.51 | 273 | 327 | 0 | 0 | 956 | 0 | 0 | 0 | 4 | 26 | 0.22 | 1.2 | 0.27 | 5.3 | 0.035
EA/C = 0% | 1 | PVA Fiber | 0.02 | 12 | 0.039 | 307.69 | 0.733 | 4.51 | 561.99 | 309.1 | 449.59 | 0 | 674.39 | 0 | 0 | 0 | 11.24 | 26 | 0.45 | 0.55 | 0.25 | 4.96 | 0.0144
EA/C = 0% | 2 | PVA Fiber | 0.02 | 12 | 0.039 | 307.69 | 0.733 | 4.51 | 561.99 | 309.1 | 449.59 | 0 | 674.39 | 0 | 0 | 0 | 11.24 | 26 | 0.45 | 0.55 | 0.25 | 4.78 | 0.019
EA/C = 0% | 3 | PVA Fiber | 0.02 | 12 | 0.039 | 307.69 | 0.733 | 4.51 | 561.99 | 309.1 | 449.59 | 0 | 674.39 | 0 | 0 | 0 | 11.24 | 26 | 0.45 | 0.55 | 0.25 | 5.12 | 0.0095
EA/C = 5% | 1 | PVA Fiber | 0.02 | 12 | 0.039 | 307.69 | 0.733 | 4.51 | 571.83 | 297.35 | 457.46 | 0 | 686.2 | 0 | 0 | 0 | 11.44 | 26 | 0.45 | 0.52 | 0.24 | 5.66 | 0.0179
EA/C = 5% | 2 | PVA Fiber | 0.02 | 12 | 0.039 | 307.69 | 0.733 | 4.51 | 571.83 | 297.35 | 457.46 | 0 | 686.2 | 0 | 0 | 0 | 11.44 | 26 | 0.45 | 0.52 | 0.24 | 5.04 | 0.0042
EA/C = 5% | 3 | PVA Fiber | 0.02 | 12 | 0.039 | 307.69 | 0.733 | 4.51 | 571.83 | 297.35 | 457.46 | 0 | 686.2 | 0 | 0 | 0 | 11.44 | 26 | 0.45 | 0.52 | 0.24 | 4.96 | 0.0248
EA/C = 10% | 1 | PVA Fiber | 0.02 | 12 | 0.039 | 307.69 | 0.733 | 4.51 | 582.02 | 285.19 | 465.62 | 0 | 698.42 | 0 | 0 | 0 | 11.64 | 26 | 0.45 | 0.49 | 0.22 | 4.6 | 0.0026
EA/C = 10% | 2 | PVA Fiber | 0.02 | 12 | 0.039 | 307.69 | 0.733 | 4.51 | 582.02 | 285.19 | 465.62 | 0 | 698.42 | 0 | 0 | 0 | 11.64 | 26 | 0.45 | 0.49 | 0.22 | 4.43 | 0.0266
EA/C = 10% | 3 | PVA Fiber | 0.02 | 12 | 0.039 | 307.69 | 0.733 | 4.51 | 582.02 | 285.19 | 465.62 | 0 | 698.42 | 0 | 0 | 0 | 11.64 | 26 | 0.45 | 0.49 | 0.22 | 4 | 0.0332
EA/C = 15% | 1 | PVA Fiber | 0.02 | 12 | 0.039 | 307.69 | 0.733 | 4.51 | 592.58 | 272.59 | 474.06 | 0 | 711.09 | 0 | 0 | 0 | 11.85 | 26 | 0.45 | 0.46 | 0.21 | 5.04 | 0.0589
EA/C = 15% | 2 | PVA Fiber | 0.02 | 12 | 0.039 | 307.69 | 0.733 | 4.51 | 592.58 | 272.59 | 474.06 | 0 | 711.09 | 0 | 0 | 0 | 11.85 | 26 | 0.45 | 0.46 | 0.21 | 4.4 | 0.0202
EA/C = 15% | 3 | PVA Fiber | 0.02 | 12 | 0.039 | 307.69 | 0.733 | 4.51 | 592.58 | 272.59 | 474.06 | 0 | 711.09 | 0 | 0 | 0 | 11.85 | 26 | 0.45 | 0.46 | 0.21 | 3.68 | 0.0091
EA/C = 25% | 1 | PVA Fiber | 0.02 | 12 | 0.039 | 307.69 | 0.733 | 4.51 | 614.89 | 245.95 | 491.91 | 0 | 737.86 | 0 | 0 | 0 | 12.3 | 26 | 0.45 | 0.4 | 0.18 | 4.539 | 0.043
EA/C = 25% | 2 | PVA Fiber | 0.02 | 12 | 0.039 | 307.69 | 0.733 | 4.51 | 614.89 | 245.95 | 491.91 | 0 | 737.86 | 0 | 0 | 0 | 12.3 | 26 | 0.45 | 0.4 | 0.18 | 4.27 | 0.0636
EA/C = 25% | 3 | PVA Fiber | 0.02 | 12 | 0.039 | 307.69 | 0.733 | 4.51 | 614.89 | 245.95 | 491.91 | 0 | 737.86 | 0 | 0 | 0 | 12.3 | 26 | 0.45 | 0.4 | 0.18 | 4.76 | 0.0572
ECC | 1 | PVA Fiber | 0.02 | 12 | 0.039 | 307.69 | 0.733 | 4.51 | 393 | 311 | 457 | 0 | 865 | 0 | 0 | 0 | 5 | 26 | 0.31 | 0.79 | 0.25 | 6.189 | 0.0322
ECC | 2 | PVA Fiber | 0.02 | 12 | 0.039 | 307.69 | 0.733 | 4.51 | 393 | 311 | 457 | 0 | 865 | 0 | 0 | 0 | 5 | 26 | 0.31 | 0.79 | 0.25 | 5.98 | 0.0269
ECC | 3 | PVA Fiber | 0.02 | 12 | 0.039 | 307.69 | 0.733 | 4.51 | 393 | 311 | 457 | 0 | 865 | 0 | 0 | 0 | 5 | 26 | 0.31 | 0.79 | 0.25 | 5.88 | 0.0325
M-C | 1 | PE Fiber | 0.02 | 18 | 0.026 | 692.31 | 0.733 | 10.15 | 689.74 | 275.9 | 413.84 | 0 | 551.79 | 0 | 0 | 124.15 | 18.62 | 26 | 0.51 | 0.4 | 0.2 | 10 | 0.0338
M-C | 2 | PE Fiber | 0.02 | 18 | 0.026 | 692.31 | 0.733 | 10.15 | 689.74 | 275.9 | 413.84 | 0 | 551.79 | 0 | 0 | 124.15 | 18.62 | 26 | 0.51 | 0.4 | 0.2 | 9.955 | 0.0316
M-C | 3 | PE Fiber | 0.02 | 18 | 0.026 | 692.31 | 0.733 | 10.15 | 689.74 | 275.9 | 413.84 | 0 | 551.79 | 0 | 0 | 124.15 | 18.62 | 26 | 0.51 | 0.4 | 0.2 | 9.34 | 0.0371
M-AEA | 1 | PE Fiber | 0.02 | 18 | 0.026 | 692.31 | 0.733 | 10.15 | 689.74 | 275.9 | 413.84 | 0 | 551.79 | 0 | 0 | 124.15 | 18.62 | 26 | 0.51 | 0.4 | 0.2 | 11.06 | 0.074
M-AEA | 2 | PE Fiber | 0.02 | 18 | 0.026 | 692.31 | 0.733 | 10.15 | 689.74 | 275.9 | 413.84 | 0 | 551.79 | 0 | 0 | 124.15 | 18.62 | 26 | 0.51 | 0.4 | 0.2 | 10.995 | 0.0666
M-AEA | 3 | PE Fiber | 0.02 | 18 | 0.026 | 692.31 | 0.733 | 10.15 | 689.74 | 275.9 | 413.84 | 0 | 551.79 | 0 | 0 | 124.15 | 18.62 | 26 | 0.51 | 0.4 | 0.2 | 10.74 | 0.0684
M-CR | 1 | PE Fiber | 0.02 | 18 | 0.026 | 692.31 | 0.733 | 10.15 | 725.07 | 290.03 | 304.53 | 0 | 580.05 | 0 | 0 | 130.51 | 19.58 | 26 | 0.51 | 0.4 | 0.2 | 9 | 0.0549
M-CR | 2 | PE Fiber | 0.02 | 18 | 0.026 | 692.31 | 0.733 | 10.15 | 725.07 | 290.03 | 304.53 | 0 | 580.05 | 0 | 0 | 130.51 | 19.58 | 26 | 0.51 | 0.4 | 0.2 | 8.38 | 0.0506
M-CR | 3 | PE Fiber | 0.02 | 18 | 0.026 | 692.31 | 0.733 | 10.15 | 725.07 | 290.03 | 304.53 | 0 | 580.05 | 0 | 0 | 130.51 | 19.58 | 26 | 0.51 | 0.4 | 0.2 | 8.16 | 0.0533
M-FAC | 1 | PE Fiber | 0.02 | 18 | 0.026 | 692.31 | 0.733 | 10.15 | 823.49 | 329.4 | 0 | 0 | 658.79 | 0 | 0 | 148.23 | 22.23 | 26 | 0.51 | 0.4 | 0.2 | 8.13 | 0.0841
M-FAC | 2 | PE Fiber | 0.02 | 18 | 0.026 | 692.31 | 0.733 | 10.15 | 823.49 | 329.4 | 0 | 0 | 658.79 | 0 | 0 | 148.23 | 22.23 | 26 | 0.51 | 0.4 | 0.2 | 9.04 | 0.1346
M-FAC | 3 | PE Fiber | 0.02 | 18 | 0.026 | 692.31 | 0.733 | 10.15 | 823.49 | 329.4 | 0 | 0 | 658.79 | 0 | 0 | 148.23 | 22.23 | 26 | 0.51 | 0.4 | 0.2 | 9.11 | 0.1218
M-V | 1 | PE Fiber | 0.02 | 18 | 0.026 | 692.31 | 0.733 | 10.15 | 823.49 | 329.4 | 0 | 0 | 658.79 | 0 | 0 | 148.23 | 22.23 | 26 | 0.51 | 0.4 | 0.2 | 8.31 | 0.1155
M-V | 2 | PE Fiber | 0.02 | 18 | 0.026 | 692.31 | 0.733 | 10.15 | 823.49 | 329.4 | 0 | 0 | 658.79 | 0 | 0 | 148.23 | 22.23 | 26 | 0.51 | 0.4 | 0.2 | 8.11 | 0.1002
M-V | 3 | PE Fiber | 0.02 | 18 | 0.026 | 692.31 | 0.733 | 10.15 | 823.49 | 329.4 | 0 | 0 | 658.79 | 0 | 0 | 148.23 | 22.23 | 26 | 0.51 | 0.4 | 0.2 | 8.11 | 0.1011